## Sheet1
| name1 | name2 | name3 | name4 | name5 | name6 | name7 | name8 | name9 | name10 | name11 | name12 | name13 | name14 | name15 | name16 | name17 | name18
0 | Acacia mangium Willd. (Akasia, mangium) | H.G. Richter and M.J. Dallwitz | Nomenclature etc. FABACEAE-MIMOSOIDEAE. Trade and local names: gunung, kayu safoda, manggi-manggi (MY); mangge hutan, tonge hutan (ID); kra thin tepa (TH); arr (PG); black wattle, brown salwood (AU). Not protected under CITES regulations. | Description based on 2 specimens. Tree. Geographic distribution: Thailand, Laos, Vietnam, Cambodia, Indomalesia, Pacific Islands, Australia. | General. Growth ring boundaries distinct (macroscopically visible in wood from certain provenances (e.g. Thailand)) or indistinct or absent. Heartwood basically light golden to olive brown; with streaks or without streaks. Sapwood colour distinct from heartwood colour. Density (0.45–)0.58–0.63(–0.78) g/cm³. Wood of commercial potential (mainly from plantations). | Vessels. Wood diffuse porous. Vessels arranged in no specific pattern, in multiples, commonly in short (2–3 vessels) radial rows. Average tangential vessel diameter 120–160 µm. Average number of vessels/mm² 4–9. Perforation plates simple. Intervessel pits alternate, average diameter (vertical) 6–9 µm, pits vestured. Vessel-ray pits with distinct borders, similar to intervessel pits. Helical thickenings absent. Tyloses absent. Other deposits present or not observed. | Tracheids and fibres. Fibres of medium wall thickness. Average fibre length 900–1300 µm. Fibre pits mainly restricted to radial walls, simple to minutely bordered. Fibres non-septate. | Axial parenchyma. Axial parenchyma not banded. Apotracheal axial parenchyma diffuse-in-aggregates. Paratracheal axial parenchyma vasicentric, or aliform. Aliform parenchyma of the lozenge type. Axial parenchyma as strands. Average number of cells per strand: 2–4. | Rays. Rays 4–8 per tangential mm, multiseriate, 1–3 cells wide. Height of large rays up to 500 µm. Rays composed of a single cell type (homocellular); homocellular ray cells procumbent. | Storied structures. Storied structure absent. | Secretory structures. Oil and mucilage cells absent. Intercellular canals absent. | Mineral inclusions. Crystals present, prismatic, located in axial parenchyma cells. Crystal-containing axial parenchyma cells chambered. Number of crystals per cell or chamber one. Silica not observed. | Physical and chemical tests. Heartwood fluorescent (yellow). Water extract not fluorescent; colour of water extract colourless to brown. Ethanol extract not fluorescent. Colour of ethanol extract colourless to brown, or yellow. Splinter burns to partial ash. Ash nearly black, of fibrous consistence. | Illustrations. • Macroscopicscopic images. transverse (ca. 10x). radial (natural size). • Transverse section. Acacia mangium. • Tangential section. Acacia mangium. • Radial section. Acacia mangium. | The interactive key allows access to the character list, illustrations, full and partial descriptions, diagnostic descriptions, differences and similarities between taxa, lists of taxa exhibiting specified attributes, summaries of attributes within groups of taxa, and geographical distribution. | Cite this publication as: ‘Richter, H.G., and Dallwitz, M.J. 2000 onwards. Commercial timbers: descriptions, illustrations, identification, and information retrieval. In English, French, German, Portuguese, and Spanish. Version: 9th April 2019. delta-intkey.com’.
1 | Acer spp. (Ahorn, maple) | H.G. Richter and M.J. Dallwitz | Nomenclature etc. SAPINDACEAE (ACERACEAE). Incl. Acer pseudoplatanus L., A. saccharum L., Acer platanoides L., A. campestre L. Trade and local names: sycamore (GB); maple (US); érable (FR); acero (IT); falso plátano (ES). Not protected under CITES regulations. | Tree. Geographic distribution: Europe, excl. Mediterranean, Mediterranean incl. N. Africa and Middle East, temperate Asia (Acer pseudoplatanus L., Acer platanoides L., A. campestre L.), North America (A. saccharum L.). | General. Growth ring boundaries distinct. Heartwood basically white or grey, brown to yellow, white or grey (generally white to yellowish). Sapwood colour similar to heartwood colour (occasionally dark coloured heartwood present). Density 0.5–0.6–0.7 g/cm³. Wood surface darkens considerably under exposure; special growth patterns: "fiddle back" figure possible in all species, "bird's eye" figure only in A. saccharum. | Vessels. Wood diffuse porous. Vessels in multiples, commonly in short (2–3 vessels) radial rows. Occasionally small clusters and radial groups of 4. Average tangential vessel diameter 44–65–80 µm. Average number of vessels/mm² 34–38–44. Perforation plates simple. Intervessel pits alternate, average diameter (vertical) 8–10 µm. Vessel-ray pits with reduced borders or apparently simple, rounded or angular. Helical thickenings present, in narrow and wide vessel elements, throughout the body of vessel elements. Tyloses absent. | Tracheids and fibres. Fibres of medium wall thickness. Average fibre length 670–880–1080 µm. Fibre pits mainly restricted to radial walls, simple to minutely bordered. Fibres adjacent to vessels with thicker walls. | Axial parenchyma. Axial parenchyma banded. Bands marginal (or seemingly marginal). Bands fine. Apotracheal axial parenchyma diffuse and diffuse-in-aggregates. Paratracheal axial parenchyma scanty. Axial parenchyma as strands. Average number of cells per strand: 2(–4). | Rays. Rays 6–9–14 per tangential mm, multiseriate, (1–)6–8 cells wide. Rays of two distinct sizes (1–2-seriate and 5–7-seriate), or of one size (in some species). Height of large rays commonly 500 to 1000 µm, or commonly over 1000 µm. Rays composed of a single cell type (homocellular); homocellular ray cells procumbent. There is no safe way of differentiating the various species based on microscopic features; within the European species only A. campestre may be separated from other species on account of the fairly narrow rays. | Storied structures. Storied structure absent. | Mineral inclusions. Crystals mostly present, prismatic, located in axial parenchyma cells. Crystal-containing axial parenchyma cells chambered. Number of crystals per cell or chamber one. Crystals observed in many species, i.e., A. campestre and A. rubrum; in some species not, i.e., A. pseudoplatanus. Silica not observed. | Physical and chemical tests. Heartwood not fluorescent. Water extract fluorescent (light green); colour of water extract colourless to brown. Ethanol extract not fluorescent. Colour of ethanol extract yellow. Froth test positive. Splinter burns to full ash. Ash white to grey. | Illustrations. • Macroscopic images. transverse (ca. 10x). radial (natural size). Acer pseudoplatanus. • Transverse section - European species. Acer platanoides. Acer campestre. • Transverse section - Acer saccharum. Acer saccharum. • Transverse section - enlarged. Acer pennsylvanicum. • Tangential section. Acer platanoides. helical thickenings in vessels. • Radial section. Acer platanoides. homocellular rays, cross-field pits similar to intervascular pits in size and form but with reduced borders ("simple" pits). | The interactive key allows access to the character list, illustrations, full and partial descriptions, diagnostic descriptions, differences and similarities between taxa, lists of taxa exhibiting specified attributes, summaries of attributes within groups of taxa, and geographical distribution. | Cite this publication as: ‘Richter, H.G., and Dallwitz, M.J. 2000 onwards. Commercial timbers: descriptions, illustrations, identification, and information retrieval. In English, French, German, Portuguese, and Spanish. Version: 9th April 2019. delta-intkey.com’.
2 | Acosmium spp., Leptolobium spp. (Lapachillo, lapachin) | H.G. Richter and M.J. Dallwitz | Nomenclature etc. FABACEAE-FABOIDEAE. Leptolobium panamense (Benth.) Sch. Rodr. & A.M.G. Azevedo (syn. Acosmium panamense (Benth.) Yakovlev, Sweetia panamense Benth.); L. nitens Vogel (syn. Acosmium nitens (Vogel) Yakovlev, Sweetia nitens (Vogel) Benth.); L. dasycarpum Vogel (syn. Acosmium dasycarpum (Vogel) Yakovlev, Sweetia dasycarpa (Vogel) Benth.); Acosmium subelegans (Mohlenbr.) Yakovlev (syn. Sweetia subelegans Mohlenbr.). Trade and local names: Leptolobium panamense: Cencerro, guayacán, huesito (MX); cocobolo, malvecino (PA); vera de água (VE); congrio (VE, CO); carboncillo (CR); billy webb (BZ); chichipate (HO, SV). Leptolobium nitens: lapachín (BO); water groenhout, watra grin (SR); itaúbarana (BR), kamarakata (GY). Acosmium subelegans: lapachillo (AR). Leptolobium dasycarpum: perobinha (BR). | Description based on 10 specimens. Tree. Geographic distribution: Mexico and Central America, Caribbean, tropical South America. | General. Heartwood basically brown; with streaks or without streaks. Sapwood colour distinct from heartwood colour. Odour indistinct or absent. | Vessels. Wood diffuse porous. Vessels in multiples, commonly in short (2–3 vessels) radial rows or in radial rows of 4 or more. Average tangential vessel diameter 80–130–160 µm. Average number of vessels/mm² (11–)13–16(–28). Perforation plates simple. Intervessel pits alternate, average diameter (vertical) 6–7(–8) µm, pits vestured. Vessel-ray pits with distinct borders, similar to intervessel pits. Tyloses absent. Other deposits present. | Tracheids and fibres. Fibres of medium wall thickness. Fibre pits mainly restricted to radial walls, simple to minutely bordered. Fibres non-septate. | Axial parenchyma. Axial parenchyma banded or not banded. Bands marginal (or seemingly marginal). Bands fine. Axial parenchyma paratracheal. Paratracheal axial parenchyma vasicentric, or aliform, or confluent, or unilateral. Aliform parenchyma of the lozenge type. Axial parenchyma as strands. Average number of cells per strand: 2–4. | Rays. Rays multiseriate, 2–3(–4) cells wide. Height of large rays up to 500 µm. Rays composed of two or more cell types (heterocellular). Heterocellular rays with square and upright cells restricted to marginal rows, mostly 1 marginal row of upright or square cells. Tile cells absent. | Storied structures. Storied structure present, all rays storied, axial parenchyma storied, vessel elements storied, fibres not storied. Number of ray tiers per axial millimetre 4. | Secretory structures. Oil and mucilage cells absent. Intercellular canals absent. | Cambial variants. Included phloem absent. | Mineral inclusions. Crystals present, prismatic, located in ray cells and axial parenchyma cells. Crystal-containing ray cells upright and/or square, upright and/or square ray cells chambered. Crystal-containing axial parenchyma cells chambered. Number of crystals per cell or chamber one. Silica not observed. | Physical and chemical tests. Heartwood not fluorescent. Water extract not fluorescent; colour of water extract colourless to brown. Ethanol extract fluorescent (light blue). Colour of ethanol extract colourless to brown. Splinter burns to full ash, or to partial ash. Ash white to grey. | Illustrations. • Macroscopic images. tangential (natural size). transverse (ca. 10x). • Transverse section. • Tangential section. • Radial section. • Crystals in rays. prismatic crystals in septate, marginal ray cells (under polarized light). | The interactive key allows access to the character list, illustrations, full and partial descriptions, diagnostic descriptions, differences and similarities between taxa, lists of taxa exhibiting specified attributes, summaries of attributes within groups of taxa, and geographical distribution. | Cite this publication as: ‘Richter, H.G., and Dallwitz, M.J. 2000 onwards. Commercial timbers: descriptions, illustrations, identification, and information retrieval. In English, French, German, Portuguese, and Spanish. Version: 9th April 2019. delta-intkey.com’.
3 | Adenanthera microsperma Teijsm. & Binn. (coralwood, saga) | H.G. Richter and M.J. Dallwitz | Nomenclature etc. FABACEAE-MIMOSOIDEAE. Other species: Adenanthera intermedia, A. pavonina. Trade and local names: sigawe (ID, MY); kenderi, sagawe (ID); chraèh phnôm, muntrei (KH); lam ta (LA); bon see, phai, maklam takai (TH); mang lai (VN). | Description based on 2 specimens. Tree. Geographic distribution: temperate Asia (S-China), India, Pakistan, Sri Lanka, Myanmar (Burma), Thailand, Laos, Vietnam, Cambodia, Indomalesia. | General. Growth ring boundaries indistinct or absent. Heartwood basically brown, red; without streaks. Sapwood colour distinct from heartwood colour. Density 0.78–0.88 g/cm³. | Vessels. Wood diffuse porous. Vessels arranged in no specific pattern, in multiples, commonly in short (2–3 vessels) radial rows. Average tangential vessel diameter 150–210–270 µm. Average number of vessels/mm² 3–6. Perforation plates simple. Intervessel pits alternate, average diameter (vertical) 7–8 µm, pits vestured. Vessel-ray pits with distinct borders, similar to intervessel pits. Helical thickenings absent. Tyloses absent. Other deposits present. | Tracheids and fibres. Fibres of medium wall thickness to very thick-walled. Fibre pits mainly restricted to radial walls, simple to minutely bordered. Fibres non-septate. | Axial parenchyma. Axial parenchyma banded or not banded. Bands marginal (or seemingly marginal). Bands fine. Paratracheal axial parenchyma vasicentric, or aliform, or confluent. Aliform parenchyma of the lozenge type. Axial parenchyma as strands. Average number of cells per strand: 2–5. | Rays. Rays 11–15 per tangential mm, multiseriate, 1–2(–3) cells wide. Aggregate rays absent. Height of large rays up to 500 µm. Rays composed of a single cell type (homocellular); homocellular ray cells procumbent. | Storied structures. Storied structure absent. | Secretory structures. Intercellular canals absent. | Mineral inclusions. Crystals present, prismatic, located in axial parenchyma cells. Crystal-containing axial parenchyma cells chambered. Number of crystals per cell or chamber one. Silica not observed. | Physical and chemical tests. Heartwood fluorescent. Froth test negative. | Illustrations. • Transverse section. • Tangential section. • Radial section. | The interactive key allows access to the character list, illustrations, full and partial descriptions, diagnostic descriptions, differences and similarities between taxa, lists of taxa exhibiting specified attributes, summaries of attributes within groups of taxa, and geographical distribution. | Cite this publication as: ‘Richter, H.G., and Dallwitz, M.J. 2000 onwards. Commercial timbers: descriptions, illustrations, identification, and information retrieval. In English, French, German, Portuguese, and Spanish. Version: 9th April 2019. delta-intkey.com’.
4 | Aesculus spp. (Rosskastanie, horse chestnut) | H.G. Richter and M.J. Dallwitz | Nomenclature etc. SAPINDACEAE (HIPPOCASTANACEAE). Important species: Aesculus hippocastanum L. (Europe); A. glabra Willd., A. octandra Marsh. (North America); A. indica Colebr., A. turbinata Bl. (temperate Asia). Trade and local names: A. hippocastanum: horse chestnut (GB); maronnier d'Inde (FR); wilde kastanje (NL); castaño de Indias, falso castaño (ES); hestekastanje (NL). A. octandra: sweet buckeye, yellow buckeye (US); A. glabra: Ohio buckeye (US). A. turbinata: chiire dochi, tochi, tochi-nochi (JP). Not protected under CITES regulations. | Tree. Geographic distribution: Europe, excl. Mediterranean, Mediterranean incl. N. Africa and Middle East, temperate Asia, India, Pakistan, Sri Lanka (Aesculus hippocastanum, A. indica, A. turbinata), North America to Mexico and Central America (A. glabra, A. octandra). | General. Growth ring boundaries distinct. Heartwood basically yellow to white or grey. Sapwood colour similar to heartwood colour. Density 0.4–0.55 g/cm³. | Vessels. Wood diffuse porous. Vessels in multiples, commonly in short (2–3 vessels) radial rows or in radial rows of 4 or more. Average tangential vessel diameter 40–60(–80) µm. Average number of vessels/mm² 100–150. Perforation plates simple. Intervessel pits alternate, average diameter (vertical) 4–6 µm. Vessel-ray pits with distinct borders, similar to intervessel pits, restricted to marginal rows. Helical thickenings present, in narrow and wide vessel elements, throughout the body of vessel elements. Tyloses present, thinwalled. | Tracheids and fibres. Fibres very thin-walled, or of medium wall thickness. Fibre pits mainly restricted to radial walls, simple to minutely bordered. | Axial parenchyma. Axial parenchyma banded. Bands marginal (or seemingly marginal). Bands fine. Apotracheal axial parenchyma diffuse-in-aggregates. Paratracheal axial parenchyma scanty. | Rays. Rays 8–12 per tangential mm, exclusively uniseriate. Height of large rays up to 500 µm. Rays composed of a single cell type (homocellular); homocellular ray cells procumbent. | Storied structures. Storied structure present (A. turbinata) or absent (all other species), all rays storied. Arrangement of tiers regular, or irregular. Number of ray tiers per axial millimetre 2–3. | Mineral inclusions. Crystals not observed. Silica not observed. | Illustrations. • Transverse section. • Tangential section - rays not storied. helical thickenings in vessels. Aesculus hippocastanus: rays not storied. • Tangential section - rays storied. Aesculus turbinata: rays irregularly storied. • Radial section. Aesculus hippocastanus. ray-vessel pits restricted to marginal rows. | The interactive key allows access to the character list, illustrations, full and partial descriptions, diagnostic descriptions, differences and similarities between taxa, lists of taxa exhibiting specified attributes, summaries of attributes within groups of taxa, and geographical distribution. | Cite this publication as: ‘Richter, H.G., and Dallwitz, M.J. 2000 onwards. Commercial timbers: descriptions, illustrations, identification, and information retrieval. In English, French, German, Portuguese, and Spanish. Version: 9th April 2019. delta-intkey.com’.
5 | Afzelia spp. (Afzelia, doussié) | H.G. Richter and M.J. Dallwitz | Nomenclature etc. FABACEAE-CAESALPINIOIDEAE. Afzelia africana Smith ex Pers., A. bella Harms, A. bipindensis Harms, A. pachyloba Harms, A. quanzensis Welw. Trade and local names: doussié rouge (CM, FR), apa (NG), chamfuta (MZ), lingue (CI, FR), ovala (AO), azodau (CI). Not protected under CITES regulations. | Tree. Geographic distribution: tropical Africa (A. quanzensis East Africa, remaining species West Africa). | General. Growth ring boundaries distinct (demarcated by marginal parenchyma bands). Heartwood basically brown to red; with streaks (A. pachyloba) or without streaks. Sapwood colour distinct from heartwood colour. Density 0.7–0.78–0.88 g/cm³. Conspicuous interlocked grain. | Vessels. Wood diffuse porous. Vessels arranged in no specific pattern, in multiples, commonly in short (2–3 vessels) radial rows. Average tangential vessel diameter 100–180–270 µm. Average number of vessels/mm² 1–3(–10). Perforation plates simple. Intervessel pits alternate, average diameter (vertical) 6–8 µm, pits vestured. Vessel-ray pits with distinct borders, similar to intervessel pits. Helical thickenings absent. Tyloses absent. Other deposits present (yellowish to brownish). | Tracheids and fibres. Fibres of medium wall thickness. Fibre pits mainly restricted to radial walls or common in both radial and tangential walls, simple to minutely bordered. Fibres non-septate. | Axial parenchyma. Axial parenchyma banded (very fine, not always continuous) or not banded. Bands marginal (or seemingly marginal). Bands fine. Apotracheal axial parenchyma diffuse-in-aggregates. Paratracheal axial parenchyma aliform to confluent. Aliform parenchyma of the lozenge type. Axial parenchyma as strands. Average number of cells per strand: 2–6. | Rays. Rays 5–8 per tangential mm, multiseriate, (1–)2–3(–4) cells wide. Height of large rays up to 500 µm. Rays composed of a single cell type (homocellular); homocellular ray cells procumbent. | Storied structures. Storied structure present (rarely) or absent, all rays storied, axial parenchyma not storied, vessel elements not storied. Arrangement of tiers regular. | Secretory structures. Intercellular canals absent. | Mineral inclusions. Crystals present, prismatic, located in axial parenchyma cells. Crystal-containing axial parenchyma cells chambered. Number of crystals per cell or chamber one. Silica not observed. | Physical and chemical tests. Heartwood fluorescent (yellow), or not fluorescent (A. bipindensis). Water extract not fluorescent; colour of water extract colourless to brown. Ethanol extract fluorescent (yellow). Colour of ethanol extract red. Froth test positive. Splinter burns to full ash. Ash bright white. | Illustrations. • Macroscopic images. transverse (ca. 10x). tangential (natural size). • Transverse section. Afzelia africana. • Tangential section. Afzelia africana. • Radial section. Afzelia africana. | The interactive key allows access to the character list, illustrations, full and partial descriptions, diagnostic descriptions, differences and similarities between taxa, lists of taxa exhibiting specified attributes, summaries of attributes within groups of taxa, and geographical distribution. | Cite this publication as: ‘Richter, H.G., and Dallwitz, M.J. 2000 onwards. Commercial timbers: descriptions, illustrations, identification, and information retrieval. In English, French, German, Portuguese, and Spanish. Version: 9th April 2019. delta-intkey.com’.
6 | Aglaia spp. (Bekak, pasak, tasua) | H.G. Richter and M.J. Dallwitz | Nomenclature etc. MELIACEAE. Aglaia spp. including the species formerly attributed to the genus Amoora. Trade and local names: parak, langsat (ID); bekak, pasak, segera, pak (MY); makaasim, katong (PH); thanatka-wa (MM); chomnay poveang (KH); tasua, sangkhriat (TH). Not protected under CITES regulations. | Tree. Geographic distribution: Myanmar (Burma), Thailand, Laos, Vietnam, Cambodia, Indomalesia, Pacific Islands, Australia. | General. Growth ring boundaries indistinct or absent. Heartwood basically brown to red; without streaks. Sapwood colour distinct from heartwood colour. Odour distinct (in some species), or indistinct or absent. Density 0.45–0.9 g/cm³. | Vessels. Wood diffuse porous. Vessels arranged in no specific pattern, in multiples, commonly in short (2–3 vessels) radial rows. Average tangential vessel diameter 110–160 µm. Average number of vessels/mm² 8–11. Perforation plates simple. Intervessel pits alternate, average diameter (vertical) 3–4 µm. Vessel-ray pits with distinct borders, similar to intervessel pits. Helical thickenings absent. Tyloses absent. Other deposits present (light to dark reddish brown). | Tracheids and fibres. Fibres of medium wall thickness to very thick-walled. Average fibre length 1000–1600 µm. Fibre pits mainly restricted to radial walls, simple to minutely bordered. Fibres exclusively septate; evenly distributed. | Axial parenchyma. Axial parenchyma present, banded (occasionally) or not banded. Bands not marginal (or seemingly marginal). Bands fine. Apotracheal axial parenchyma diffuse, or diffuse-in-aggregates. Paratracheal axial parenchyma vasicentric, or aliform, or confluent. Aliform parenchyma of the lozenge type, or of the winged type. Axial parenchyma as strands. Average number of cells per strand: 4–8. | Rays. Rays 7–11 per tangential mm, multiseriate, (1–)2(–3) cells wide. Rays composed of a single cell type (homocellular), or two or more cell types (heterocellular); homocellular ray cells procumbent. Heterocellular rays with square and upright cells restricted to marginal rows, mostly 1 marginal row of upright or square cells to mostly 2–4 marginal rows of upright or square cells. Some specimens show exclusively uniseriate rays; as this feature is not characteristic for the entire group it is not coded. | Storied structures. Storied structure absent. | Secretory structures. Oil and mucilage cells absent. Intercellular canals absent. Laticifers or tanniniferous tubes absent. | Cambial variants. Included phloem absent. | Mineral inclusions. Crystals present, prismatic, located in axial parenchyma cells. Crystal-containing axial parenchyma cells chambered, or not chambered. Number of crystals per cell or chamber one. Crystal containing cells of normal size. Silica not observed. | Physical and chemical tests. Froth test negative. | Illustrations. • Transverse section. Aglaia laevigata ("aglaia" type). Aglaia cucullata ("amoora" type). • Tangential section: Aglaia laevigata. Aglaia laevigata. septate fibres, septae numerous and in nearly every fibre. • Tangential section - Aglaia cucullata. Aglaia cucullata. • Radial section: Aglaia laevigata. Aglaia laevigata: rays uniformly homocellular. chambered crystalliferous parenchyma cells. • Radial section: Aglaia cucullata. Aglaia cucullata: rays partly heterocellular. | The interactive key allows access to the character list, illustrations, full and partial descriptions, diagnostic descriptions, differences and similarities between taxa, lists of taxa exhibiting specified attributes, summaries of attributes within groups of taxa, and geographical distribution. | Cite this publication as: ‘Richter, H.G., and Dallwitz, M.J. 2000 onwards. Commercial timbers: descriptions, illustrations, identification, and information retrieval. In English, French, German, Portuguese, and Spanish. Version: 9th April 2019. delta-intkey.com’.
7 | Albizia procera Benth. (White siris, kokko) | H.G. Richter and M.J. Dallwitz | Nomenclature etc. FABACEAE-MIMOSOIDEAE. Trade and local names: tall albizia (GB); ki hiyang, wangkal, weru (ID); brown albizia (PG); akleng parang (PH); kokko-sit, sit, sitpen (MM); suan, thing thon (TH); muong xanh (VN); karangro, karak,baro, dun-siris, gurar (IN); oriang (MY); seto siris (NP); tramkang (KH); rain siris (AU). Not protected under CITES regulations. | Description based on 8 specimens. Tree. Geographic distribution: India, Pakistan, Sri Lanka, Myanmar (Burma), Thailand, Laos, Vietnam, Cambodia, Indomalesia, Pacific Islands, Australia. | General. Growth ring boundaries distinct. Heartwood basically brown; with streaks. Sapwood colour distinct from heartwood colour. Density 0.64–0.88 g/cm³. Conspicuous interlocked grain. | Vessels. Wood diffuse porous. Vessels arranged in no specific pattern, in multiples, commonly in short (2–3 vessels) radial rows. Average tangential vessel diameter 200–350 µm. Average number of vessels/mm² 1–3. Perforation plates simple. Intervessel pits alternate, average diameter (vertical) 7–10 µm, pits vestured. Vessel-ray pits with distinct borders, similar to intervessel pits. Other deposits present (brown, red, yellow). | Tracheids and fibres. Fibres of medium wall thickness. Fibre pits mainly restricted to radial walls, simple to minutely bordered. Fibres exclusively septate; evenly distributed. Periodic change between thin and thick-walled fibres observed. | Axial parenchyma. Axial parenchyma banded (only sporadically along growth ring limits) or not banded. Bands marginal (or seemingly marginal). Bands fine. Apotracheal axial parenchyma diffuse-in-aggregates. Paratracheal axial parenchyma vasicentric, aliform, and confluent. Aliform parenchyma of the lozenge type. Axial parenchyma as strands. Average number of cells per strand: 2–5. | Rays. Rays 4–6–8 per tangential mm, multiseriate, (1–)2–3(–4) cells wide. Height of large rays up to 500 µm. Rays composed of a single cell type (homocellular); homocellular ray cells procumbent. | Storied structures. Storied structure absent. | Mineral inclusions. Crystals present, prismatic, located in axial parenchyma cells. Crystal-containing axial parenchyma cells chambered. Number of crystals per cell or chamber one. Silica not observed. | Physical and chemical tests. Heartwood fluorescent. Water extract not fluorescent; colour of water extract colourless to brown. Heartwood extractives leachable when in contact with water. Ethanol extract fluorescent. Colour of ethanol extract colourless to brown. Froth test positive. Splinter burns to charcoal. | Illustrations. • Transverse section. • Tangential section. • Radial section. • Crystals; homocellular rays. prismatic crystals in chambered axial parenchyma cells. rays composed exclusively of procumbent cells; fibres septate (at least in part). | The interactive key allows access to the character list, illustrations, full and partial descriptions, diagnostic descriptions, differences and similarities between taxa, lists of taxa exhibiting specified attributes, summaries of attributes within groups of taxa, and geographical distribution. | Cite this publication as: ‘Richter, H.G., and Dallwitz, M.J. 2000 onwards. Commercial timbers: descriptions, illustrations, identification, and information retrieval. In English, French, German, Portuguese, and Spanish. Version: 9th April 2019. delta-intkey.com’.
8 | Alchornea triplinervia (Spreng.) Muell. Arg. (Tapiá) | H.G. Richter and M.J. Dallwitz | Nomenclature etc. EUPHORBIACEAE. Trade and local names: tapi'a guasu, chipa rupa, aicha-aicha (AR, PY); amorão, caixeta, tapiá-guaçú, tapiá-mirim, folha-de-bolo, tamanqueira, canela-samambaia, malacaxeta, tanheiro, canela-raposa, boleiro, chico-rupa, tinteiro (BR). Not protected under CITES regulations. | Description based on 3 specimens. Tree. Geographic distribution: southern Brazil, temperate South America. | General. Heartwood basically brown (according to Mainieri & Péres Chimelo (1989) colour can also be light to pinkish beige), white or grey. Sapwood colour similar to heartwood colour. Density 0.44 g/cm³. | Vessels. Wood diffuse porous. Vessels in multiples, commonly in short (2–3 vessels) radial rows or in radial rows of 4 or more. Average tangential vessel diameter 120–200(–250) µm. Average number of vessels/mm² 2–10(–20). Perforation plates simple. Intervessel pits alternate, average diameter (vertical) 13–17 µm. Vessel-ray pits with reduced borders or apparently simple, different from intervessel pits, rounded or angular and horizontal to vertical, of two distinct sizes or types in the same ray cell. Tyloses present, thinwalled. Other deposits present (amber colored). | Tracheids and fibres. Fibres very thin-walled. Fibre pits mainly restricted to radial walls, simple to minutely bordered. Fibres non-septate. | Axial parenchyma. Axial parenchyma not banded. Apotracheal axial parenchyma diffuse, or diffuse-in-aggregates. Axial parenchyma as strands. Average number of cells per strand: 4–7(–8). | Rays. Rays 14–18(–22) per tangential mm, exclusively uniseriate. Height of large rays commonly over 1000 µm (according to Mainieri & Péres Chimelo (1989) rays up to 4 mm high). Rays composed of two or more cell types (heterocellular). Heterocellular rays with square and upright cells restricted to marginal rows, mostly 2–4 marginal rows of upright or square cells or with more than 4 marginal rows of upright or square cells. Disjunctive ray parenchyma end walls indistinct or absent. Biseriate rays only occasionally present. | Secretory structures. Laticifers or tanniniferous tubes present. This refers to so-called latex traces as desribed in IAWA (1989); these are large, dark coloured openings in some rays, albeit very infrequent. | Mineral inclusions. Crystals present, prismatic and druses, located in ray cells. Crystal-containing ray cells upright and/or square. Number of crystals per cell or chamber one. The occurrence of two crystals of the same of different size in one cell is rather rare. Silica not observed. | Illustrations. • Transverse section. • Tangential section. • Radial section. • Intervessel pits; latex traces. exceptionally large intervessel pits, up to 17µm in diameter. large latex traces occasionally present. | The interactive key allows access to the character list, illustrations, full and partial descriptions, diagnostic descriptions, differences and similarities between taxa, lists of taxa exhibiting specified attributes, summaries of attributes within groups of taxa, and geographical distribution. | Cite this publication as: ‘Richter, H.G., and Dallwitz, M.J. 2000 onwards. Commercial timbers: descriptions, illustrations, identification, and information retrieval. In English, French, German, Portuguese, and Spanish. Version: 9th April 2019. delta-intkey.com’.
9 | Alexa grandiflora Ducke, Alexa spp. (Melancieira) | H.G. Richter and M.J. Dallwitz | Nomenclature etc. FABACEAE-FABOIDEAE. Incl. Alexa imperatricis (Schomb.) Baker, A. leiopetala Sandwith, A. wachenheimii R. Ben., A. bauhiniaeflora Ducke. Trade and local names: sucupira pepino (BR); haiariballi (GY); nekoe-oedoe (SR). Not protected under CITES regulations. | Tree. Geographic distribution: tropical South America. | General. Growth ring boundaries distinct (demarcated by marginal parenchyma bands). Heartwood basically brown and yellow, white or grey. Sapwood colour similar to heartwood colour. Odour indistinct or absent. Density 0.55–0.65 g/cm³. | Vessels. Vessels present. Wood diffuse porous. Vessels arranged in no specific pattern, in multiples, commonly in short (2–3 vessels) radial rows or in radial rows of 4 or more. Average tangential vessel diameter 130–220(–270) µm. Average number of vessels/mm² 1–3. Average vessel element length 310–430–570 µm. Perforation plates simple. Intervessel pits alternate, average diameter (vertical) 5–7 µm, pits vestured. Vessel-ray pits with distinct borders, similar to intervessel pits. Helical thickenings absent. Tyloses absent. Other deposits present (light amber). | Tracheids and fibres. Fibres of medium wall thickness. Average fibre length 1000–1650–2150 µm. Fibre pits mainly restricted to radial walls, simple to minutely bordered. Fibres non-septate. | Axial parenchyma. Axial parenchyma banded. Bands marginal (or seemingly marginal). Bands fine. Apotracheal axial parenchyma diffuse-in-aggregates. Paratracheal axial parenchyma aliform and confluent. Aliform parenchyma of the lozenge type. Axial parenchyma as strands. Average number of cells per strand: 3–5. | Rays. Rays 6–10 per tangential mm, multiseriate, (1–)2(–3) cells wide. Height of large rays up to 500 µm. Rays composed of two or more cell types (heterocellular). Heterocellular rays with square and upright cells restricted to marginal rows, mostly 1 marginal row of upright or square cells. | Storied structures. Storied structure absent. | Secretory structures. Intercellular canals absent. Laticifers or tanniniferous tubes absent. | Cambial variants. Included phloem absent. | Mineral inclusions. Crystals present, prismatic, located in axial parenchyma cells. Crystal-containing axial parenchyma cells chambered. Number of crystals per cell or chamber one. Silica not observed. | Illustrations. • Transverse section. Alexa imperatricis. • Tangential section. Alexa imperatricis. • Radial section. Alexa imperatricis. | The interactive key allows access to the character list, illustrations, full and partial descriptions, diagnostic descriptions, differences and similarities between taxa, lists of taxa exhibiting specified attributes, summaries of attributes within groups of taxa, and geographical distribution. | Cite this publication as: ‘Richter, H.G., and Dallwitz, M.J. 2000 onwards. Commercial timbers: descriptions, illustrations, identification, and information retrieval. In English, French, German, Portuguese, and Spanish. Version: 9th April 2019. delta-intkey.com’.
10 | Alniphyllum fortunei (Hemsl.) Makino | H.G. Richter and M.J. Dallwitz | Nomenclature etc. STYRACACEAE. Other species: Alniphyllum eberhardtii Guillaumin, A. pterospermum Matsumura. Trade and local names: chi-yang-ye (CN); mee dong (LA); Fortune's China bells (GB, US). | Description based on 2 specimens. Tree. Geographic distribution: temperate Asia (S-China), Myanmar (Burma), Thailand, Laos, Vietnam, Cambodia. | General. Growth ring boundaries distinct. Heartwood basically yellow, white or grey. Sapwood colour similar to heartwood colour. Density 0.35–0.4 g/cm³. | Vessels. Vessels present. Wood diffuse porous. Vessels arranged in a diagonal and/or radial pattern, in multiples, commonly in radial rows of 4 or more or in clusters. Vessel outline angular. Perforation plates scalariform, with 8–15 bars. Intervessel pits opposite or alternate. Vessel-ray pits with distinct borders, similar to intervessel pits, restricted to marginal rows. Helical thickenings absent. | Tracheids and fibres. Fibres very thin-walled, or of medium wall thickness. Fibre pits common in both radial and tangential walls, distinctly bordered. | Axial parenchyma. Axial parenchyma present. Axial parenchyma apotracheal. Apotracheal axial parenchyma diffuse and diffuse-in-aggregates. Axial parenchyma as strands. Average number of cells per strand: 5–8. | Rays. Rays 9–13 per tangential mm, multiseriate, 1–3 cells wide. Aggregate rays absent. Height of large rays up to 500 µm. Rays composed of two or more cell types (heterocellular). Heterocellular rays with square and upright cells restricted to marginal rows, mostly 1 marginal row of upright or square cells or mostly 2–4 marginal rows of upright or square cells. | Mineral inclusions. Crystals not observed. Silica not observed. | Illustrations. • Transverse section. • Tangential section. • Radial section. | The interactive key allows access to the character list, illustrations, full and partial descriptions, diagnostic descriptions, differences and similarities between taxa, lists of taxa exhibiting specified attributes, summaries of attributes within groups of taxa, and geographical distribution. | Cite this publication as: ‘Richter, H.G., and Dallwitz, M.J. 2000 onwards. Commercial timbers: descriptions, illustrations, identification, and information retrieval. In English, French, German, Portuguese, and Spanish. Version: 9th April 2019. delta-intkey.com’.
11 | Alnus glutinosa (L.) Gaertn., Alnus spp. (Erle, alder) | H.G. Richter and M.J. Dallwitz | Nomenclature etc. BETULACEAE. Incl. A. rubra Bong. (syn.: A. oregona Nutt., A. rubra var. pinnatisecta Starker); A. incana (L.) Moench. Trade and local names: A. glutinosa: Schwarzerle, Roterle, Gemeine Erle (DE); common alder, black alder (GB); aune (aulne) (FR); ontano nero (IT); elzen (NL); A. incana: Weißerle, Grauerle (DE); A. rubra: Amerikanische Roterle (DE); (western) red alder, Oregon alder (US). Not protected under CITES regulations. | Tree. Geographic distribution: Europe, excl. Mediterranean, Mediterranean incl. N. Africa and Middle East, temperate Asia (A. glutinosa, A. incana), North America (A. rubra). | General. Growth ring boundaries distinct. Heartwood basically brown, red, yellow, white or grey. Sapwood colour similar to heartwood colour. Density 0.38–0.49–0.6 g/cm³. Frequently with pith flecks. | Vessels. Wood diffuse porous. Vessels arranged in no specific pattern, in multiples, commonly in short (2–3 vessels) radial rows and in radial rows of 4 or more. Vessel outline angular. Average tangential vessel diameter 40–60–90 µm. Vessels per square millimetre numerous. Perforation plates scalariform, with 15–26 bars. Intervessel pits opposite or alternate, average diameter (vertical) 5–6 µm. Vessel-ray pits with distinct borders, similar to intervessel pits, restricted to marginal rows. Vessel-ray pits smaller (ca. 3 µm) than intervessel pits. | Tracheids and fibres. Fibres very thin-walled. Average fibre length 300–1010–1650 µm. Fibre pits mainly restricted to radial walls or common in both radial and tangential walls, simple to minutely bordered or distinctly bordered. | Axial parenchyma. Apotracheal axial parenchyma diffuse, or diffuse-in-aggregates. Axial parenchyma as strands. Average number of cells per strand: 4–8. | Rays. Rays 12–18 per tangential mm, exclusively uniseriate or multiseriate. Aggregate rays present. Height of large rays up to 500 µm. Rays composed of a single cell type (homocellular); homocellular ray cells procumbent. Within aggregate rays up to 3-seriate. | Cambial variants. Other cambial variants present (pith flecks). | Mineral inclusions. Crystals not observed. Silica not observed. | Illustrations. • Macroscopic images. transverse (ca. 10x). radial (natural size). • Transverse section. Alnus viridis. • Tangential section. Alnus viridis. • Radial section. Alnus viridis. | The interactive key allows access to the character list, illustrations, full and partial descriptions, diagnostic descriptions, differences and similarities between taxa, lists of taxa exhibiting specified attributes, summaries of attributes within groups of taxa, and geographical distribution. | Cite this publication as: ‘Richter, H.G., and Dallwitz, M.J. 2000 onwards. Commercial timbers: descriptions, illustrations, identification, and information retrieval. In English, French, German, Portuguese, and Spanish. Version: 9th April 2019. delta-intkey.com’.
12 | Alstonia spp. - section Alstonia (Pulai) | H.G. Richter and M.J. Dallwitz | Nomenclature etc. APOCYNACEAE. Alstonia scholaris R.Br., Alstonia spathulata Bl., A. angustiloba Miq. Trade and local names: sua, mo cua (VN); tin pet (MM); dita (PH); chatian (IN); white cheesewood, deviltree, ditabark, milkwood "pine" (AU, GB); tang jiao shu (CN);. Not protected under CITES regulations. | Description based on 6 specimens. Tree. Geographic distribution: India, Pakistan, Sri Lanka, Myanmar (Burma), Thailand, Laos, Vietnam, Cambodia, Indomalesia. | General. Heartwood basically yellow, white or grey. Sapwood colour similar to heartwood colour. Density 0.33–0.51 g/cm³. | Vessels. Wood diffuse porous. Vessels in multiples, commonly in short (2–3 vessels) radial rows. Vessel outline angular. Average tangential vessel diameter 80–150–190 µm. Average number of vessels/mm² 3–8. Average vessel element length 600–900(–1250) µm. Perforation plates simple. Intervessel pits alternate, average diameter (vertical) 4–7 µm, pits vestured. Vessel-ray pits with distinct borders, similar to intervessel pits. Helical thickenings absent. Tyloses absent. Other deposits present (rare). | Tracheids and fibres. Fibres very thin-walled. Average fibre length 1100–1300–1750 µm. Fibre pits mainly restricted to radial walls, simple to minutely bordered. Fibres non-septate. | Axial parenchyma. Axial parenchyma banded. Bands marginal (or seemingly marginal) and not marginal (or seemingly marginal). Axial parenchyma bands forming a reticulate pattern with rays. Bands fine to coarse. Apotracheal axial parenchyma diffuse to diffuse-in-aggregates. Paratracheal axial parenchyma scanty. Axial parenchyma as strands. Average number of cells per strand: 5–13. | Rays. Rays 5–9(–11) per tangential mm, multiseriate, (1–)2–3 cells wide. Height of large rays up to 500 µm to commonly 500 to 1000 µm. Rays composed of two or more cell types (heterocellular). Heterocellular rays with square and upright cells restricted to marginal rows, mostly 1 marginal row of upright or square cells or mostly 2–4 marginal rows of upright or square cells. | Storied structures. Storied structure absent. | Secretory structures. Laticifers or tanniniferous tubes present (latex tubes sporadically in rays). | Mineral inclusions. Crystals present, prismatic, located in ray cells or axial parenchyma cells. Crystal-containing ray cells upright and/or square. Crystal-containing axial parenchyma cells chambered. Number of crystals per cell or chamber one, or more than one. Crystals in one cell or chamber of the same size, or of two distinct sizes. Silica not observed. | Physical and chemical tests. Heartwood not fluorescent. Water extract fluorescent (yellowish); colour of water extract colourless to brown. Ethanol extract not fluorescent. Colour of ethanol extract colourless to brown. Froth test weakly positive. Splinter burns to partial ash. Ash bright white. | Illustrations. • Macroscopic images. transverse (ca. 10x). longitudinal (natural size). • Transverse section. Alstonia scholaris. vessels in long radial multiples. vessels in short radial multiples. • Tangential section. Alstonia pneumatophora. prismatic crystals (Cr) and latex ltube (Lt). Cr »». Lt »». • Radial section. Alstonia scholaris. • Crystals; lacticifers. typical features in Alstonia (section Alstonia): Prismatic crystals in chambered parenchyma cells (left) and latex tubes in rays (right). | The interactive key allows access to the character list, illustrations, full and partial descriptions, diagnostic descriptions, differences and similarities between taxa, lists of taxa exhibiting specified attributes, summaries of attributes within groups of taxa, and geographical distribution. | Cite this publication as: ‘Richter, H.G., and Dallwitz, M.J. 2000 onwards. Commercial timbers: descriptions, illustrations, identification, and information retrieval. In English, French, German, Portuguese, and Spanish. Version: 9th April 2019. delta-intkey.com’.
13 | Altingia excelsa Noroña (Rasamala) | H.G. Richter and M.J. Dallwitz | Nomenclature etc. ALTINGIACEAE (HAMAMELIDACEAE). Trade and local names: bad, mala, tulasan, mandung (ID); nantayok (MM); sop (LA); sop, hom, satu (TH); xi qing pi (CN); Burmese storax (GB); jutili (IN). Not protected under CITES regulations. | Tree. Geographic distribution: India, Pakistan, Sri Lanka, Myanmar (Burma), Thailand, Laos, Vietnam, Cambodia, Indomalesia. | General. Heartwood basically brown to red. Sapwood colour distinct from heartwood colour. Density 0.6–0.85 g/cm³. | Vessels. Vessels present. Wood diffuse porous. Vessels exclusively solitary. Average tangential vessel diameter 60–110 µm. Average number of vessels/mm² 26–48. Perforation plates scalariform, with 15–30 bars. Intervessel pits scalariform. Scalariform intervessel pits restricted to overlapping vessel tails. Vessel-ray pits with reduced borders or apparently simple, rounded or angular or horizontal to vertical, mostly restricted to marginal rows. Helical thickenings absent. Tyloses present, thinwalled. Other deposits present (reddish brown). | Tracheids and fibres. Fibres of medium wall thickness to very thick-walled. Average fibre length 1100–2700 µm. Fibre pits common in both radial and tangential walls, distinctly bordered. Fibre pits very large and conspicuous, up to 10 µm in diameter. | Axial parenchyma. Apotracheal axial parenchyma diffuse, or diffuse-in-aggregates. Axial parenchyma as strands. Average number of cells per strand: 2–6. | Rays. Rays 8–11 per tangential mm, multiseriate, 1–4(–5) cells wide. Height of large rays commonly over 1000 µm. Rays composed of two or more cell types (heterocellular). Heterocellular rays with square and upright cells restricted to marginal rows, mostly 2–4 marginal rows of upright or square cells. | Mineral inclusions. Crystals present, prismatic, located in ray cells. Crystal-containing ray cells upright and/or square and procumbent. Number of crystals per cell or chamber one. Crystal containing cells of normal size, or enlarged (idioblasts). Silica not observed. | Illustrations. • Transverse section. tyloses in vessels and very thick-walled fibres. • Tangential section. • Radial section. vessels with scalariform perforation plates. | The interactive key allows access to the character list, illustrations, full and partial descriptions, diagnostic descriptions, differences and similarities between taxa, lists of taxa exhibiting specified attributes, summaries of attributes within groups of taxa, and geographical distribution. | Cite this publication as: ‘Richter, H.G., and Dallwitz, M.J. 2000 onwards. Commercial timbers: descriptions, illustrations, identification, and information retrieval. In English, French, German, Portuguese, and Spanish. Version: 9th April 2019. delta-intkey.com’.
14 | Amburana cearensis (Fr. Allem.) A.C. Smith (Cerejeira) | H.G. Richter and M.J. Dallwitz | Nomenclature etc. FABACEAE-FABOIDEAE. Syn.: Torresea cearensis Fr. Allem. Trade and local names: amburana, cumarú de cheiro, imburana, umburana (BR); ishpingo (PE); sorioco, roble americano (BO); roble criollo, roble del país, roble, palo trébol, trébol (AR); trébol (PY). Not protected under CITES regulations. | Description based on 6 specimens. Tree. Geographic distribution: tropical South America, southern Brazil, temperate South America. | General. Growth ring boundaries distinct or indistinct or absent. Heartwood basically yellow to brown; with streaks (occasionally with darker (latewood) striping) or without streaks. Sapwood colour distinct from heartwood colour. Odour distinct (sweetish = cumarin). Density 0.52–0.57–0.65 g/cm³. | Vessels. Wood diffuse porous. Vessels in multiples, commonly in short (2–3 vessels) radial rows. Average tangential vessel diameter 145–195–230 µm. Average number of vessels/mm² 2–6. Perforation plates simple. Intervessel pits alternate, average diameter (vertical) 5–7 µm, pits vestured. Vessel-ray pits with distinct borders, similar to intervessel pits, of uniform size or type. Helical thickenings absent. Other deposits present (dark yellowish or greenish brown). | Tracheids and fibres. Fibres of medium wall thickness. Average fibre length 700–1000 µm. Fibre pits common in both radial and tangential walls, simple to minutely bordered. | Axial parenchyma. Apotracheal axial parenchyma diffuse-in-aggregates. Paratracheal axial parenchyma aliform and confluent (towards growth ring boundary distinctly confluent or forming irregular bands). Aliform parenchyma of the lozenge type. Axial parenchyma as strands. Average number of cells per strand: 2–4(–6). | Rays. Rays 4–6(–7) per tangential mm, multiseriate, (1–)2–3(–4) cells wide. Height of large rays up to 500 µm. Rays composed of two or more cell types (heterocellular). Heterocellular rays with square and upright cells restricted to marginal rows, mostly 1 marginal row of upright or square cells. | Storied structures. Storied structure present or absent, all rays storied, axial parenchyma storied, vessel elements storied. Arrangement of tiers irregular. Storeying of rays and axial parenchyma often irregular or incomplete. | Mineral inclusions. Crystals present, prismatic, located in ray cells and axial parenchyma cells. Crystal-containing ray cells upright and/or square and procumbent. Crystal-containing axial parenchyma cells chambered. Number of crystals per cell or chamber one. Silica not observed. | Physical and chemical tests. Heartwood fluorescent. Water extract not fluorescent; colour of water extract colourless to brown. Ethanol extract not fluorescent. Colour of ethanol extract yellow. Froth test positive. Splinter burns to partial ash. Ash white to grey. | Illustrations. • Macroscopic images. transverse (ca. 10x). tangential (natural size). • Transverse section: Axial parenchyma normal. paratracheal parenchyma "normally" developed. • Transverse section: Axial parenchyma abundant. paratracheal parenchyma abundant. • Tangential section. • Radial section. prismatic crystals in both axial and ray parenchyma cells (Cr). Cr». Cr». | The interactive key allows access to the character list, illustrations, full and partial descriptions, diagnostic descriptions, differences and similarities between taxa, lists of taxa exhibiting specified attributes, summaries of attributes within groups of taxa, and geographical distribution. | Cite this publication as: ‘Richter, H.G., and Dallwitz, M.J. 2000 onwards. Commercial timbers: descriptions, illustrations, identification, and information retrieval. In English, French, German, Portuguese, and Spanish. Version: 9th April 2019. delta-intkey.com’.
15 | Amphimas ferrugineus Pierre, A. pterocarpoides Harms (Lati) | H.G. Richter and M.J. Dallwitz | Nomenclature etc. FABACEAE-FABOIDEAE. Trade and local names: edjin, edzil (CM), edzui (GH), muizi (CG), bokanga (CD), zehoui, kouedi (CI), va-tue, vahu-chu (LR). Not protected under CITES regulations. | Description based on 5 specimens. Tree. Geographic distribution: tropical Africa. | General. Growth ring boundaries distinct. Heartwood basically yellow to white or grey. Sapwood colour similar to heartwood colour. Density 0.74 g/cm³. | Vessels. Vessels present. Wood diffuse porous. Vessels arranged in no specific pattern, in multiples, commonly in short (2–3 vessels) radial rows. Average tangential vessel diameter 100–245–370 µm. Average number of vessels/mm² 1–3. Perforation plates simple. Intervessel pits alternate, average diameter (vertical) 8–11 µm, pits vestured. Vessel-ray pits with distinct borders, similar to intervessel pits. Helical thickenings absent. Other deposits not observed. | Tracheids and fibres. Fibres of medium wall thickness to very thick-walled. Fibre pits mainly restricted to radial walls, simple to minutely bordered. Fibres non-septate. | Axial parenchyma. Axial parenchyma banded. Bands not marginal (or seemingly marginal). Axial parenchyma bands much wider than rays. Bands coarse. Apotracheal axial parenchyma diffuse-in-aggregates. Paratracheal axial parenchyma aliform to confluent. Aliform parenchyma of the lozenge type. Axial parenchyma as strands. Average number of cells per strand: 4(–6). | Rays. Rays 5–7 per tangential mm, multiseriate, 2–4(–6) cells wide. Height of large rays up to 500 µm. Rays composed of a single cell type (homocellular), or two or more cell types (heterocellular); homocellular ray cells procumbent. Heterocellular rays with square and upright cells restricted to marginal rows, mostly 1 marginal row of upright or square cells. | Storied structures. Storied structure present, all rays storied, axial parenchyma storied, vessel elements storied, fibres not storied. Storied structure in some specimens little distinct. | Secretory structures. Intercellular canals absent. | Cambial variants. Included phloem absent. | Mineral inclusions. Crystals present, prismatic, located in axial parenchyma cells. Crystal-containing axial parenchyma cells chambered. Number of crystals per cell or chamber one. Silica not observed. | Illustrations. • Transverse section. Amphimas ferrugineus. • Tangential section: rays storied. Amphimas pterocarpoides. rays storied in this specimen. • Tangential section: rays not storied. Amphimas pterocarpoides. rays not storied in this specimen. • Radial section. Amphimas pterocarpoides. | The interactive key allows access to the character list, illustrations, full and partial descriptions, diagnostic descriptions, differences and similarities between taxa, lists of taxa exhibiting specified attributes, summaries of attributes within groups of taxa, and geographical distribution. | Cite this publication as: ‘Richter, H.G., and Dallwitz, M.J. 2000 onwards. Commercial timbers: descriptions, illustrations, identification, and information retrieval. In English, French, German, Portuguese, and Spanish. Version: 9th April 2019. delta-intkey.com’.
16 | Anacardium excelsum (Bert. & Barb.) Skeels (Espavel) | H.G. Richter and M.J. Dallwitz | Nomenclature etc. ANACARDIACEAE. Syn.: A. rhinocarpus. Trade and local names: espavé, e. acajou, (cAm); caracolí, merey (CO, VE); mijao, mijagua (VE); wild cashew (BZ); cajú açú, cajú da mata (BR); marañón (EC); nariz (CU); cashou, merekeballi (GY); akajoe, hoeboedi (SR). Not protected under CITES regulations. | Description based on 6 specimens. Tree. Geographic distribution: Mexico and Central America, Caribbean, tropical South America. | General. Heartwood basically brown to yellow (generally russet brown with a golden or reddish cast); without streaks. Sapwood colour distinct from heartwood colour (sapwood greyish white with more or less pinkish tinge). Density 0.38–0.5 g/cm³. | Vessels. Wood diffuse porous. Vessels arranged in no specific pattern, in multiples, commonly in short (2–3 vessels) radial rows. Average tangential vessel diameter 210–280 µm. Average number of vessels/mm² 1–4. Average vessel element length 280–500–790 µm. Perforation plates simple. Intervessel pits alternate, average diameter (vertical) 9–14 µm. Vessel-ray pits with reduced borders or apparently simple, rounded or angular. Helical thickenings absent. Tyloses present, thinwalled. | Tracheids and fibres. Fibres of medium wall thickness. Average fibre length 1000–1660 µm. Fibre pits mainly restricted to radial walls, simple to minutely bordered or distinctly bordered. Fibres septate and non-septate; evenly distributed. Septate fibres very infrequent; however, in some specimens tyloses in fibres can be observed which are easily mistaken for septae. | Axial parenchyma. Axial parenchyma present. Apotracheal axial parenchyma diffuse-in-aggregates. Paratracheal axial parenchyma vasicentric, or aliform. Aliform parenchyma of the lozenge type. Axial parenchyma as strands. Average number of cells per strand: 3–8. | Rays. Rays 7–8 per tangential mm, multiseriate, 1–3 cells wide. Height of large rays up to 500 µm. Rays composed of two or more cell types (heterocellular). Heterocellular rays with square and upright cells restricted to marginal rows, mostly 1 marginal row of upright or square cells. Sheath cells absent. | Storied structures. Storied structure absent. | Secretory structures. Oil and mucilage cells absent. Intercellular canals absent. Laticifers or tanniniferous tubes absent. | Mineral inclusions. Crystals present, prismatic, located in ray cells. Crystal-containing ray cells upright and/or square or procumbent, upright and/or square ray cells chambered or not chambered. Crystals in procumbent ray cells not in radial alignment. Number of crystals per cell or chamber one. Silica not observed. | Physical and chemical tests. Heartwood fluorescent. Water extract not fluorescent; colour of water extract colourless to brown. Ethanol extract fluorescent, or not fluorescent. Colour of ethanol extract yellow. | Illustrations. • Transverse section. • Tangential section. • Radial section. • Vessel-ray pits; tyloses in fibres. Anacardium excelsum. vessel-ray pits with reduced or absent borders, rounded. tyloses in fibres. • Crystals. Anacardium excelsum. prismatic crystals in ray cells (chambered and not chambered). | The interactive key allows access to the character list, illustrations, full and partial descriptions, diagnostic descriptions, differences and similarities between taxa, lists of taxa exhibiting specified attributes, summaries of attributes within groups of taxa, and geographical distribution. | Cite this publication as: ‘Richter, H.G., and Dallwitz, M.J. 2000 onwards. Commercial timbers: descriptions, illustrations, identification, and information retrieval. In English, French, German, Portuguese, and Spanish. Version: 9th April 2019. delta-intkey.com’.
17 | Anacardium spp. (Cashew, cajú) | H.G. Richter and M.J. Dallwitz | Nomenclature etc. ANACARDIACEAE. A. occidentale L., A. giganteum Engl., A. spruceanum Benth. Trade and local names: cajueiro (BR); Kaschubaum, Acajoubaum, Herznussbaum (DE); pauji (IN). Not protected under CITES regulations. | Description based on 7 specimens. Tree. Geographic distribution: Mexico and Central America, Caribbean, tropical South America (cultivated in Africa, Asia (temperate and tropical climate), Australia). | General. Heartwood basically brown to yellow (russet brown with a golden or reddish cast). Sapwood colour similar to heartwood colour, or distinct from heartwood colour (sapwood greyish white with more or less pinkish tinge). Density 0.42–0.62 g/cm³. | Vessels. Wood diffuse porous. Vessels in multiples, commonly in short (2–3 vessels) radial rows. Average tangential vessel diameter 66–138 µm. Average number of vessels/mm² 4–9. Average vessel element length 348–500 µm. Perforation plates simple. Intervessel pits alternate, average diameter (vertical) 9–14 µm. Vessel-ray pits with reduced borders or apparently simple, rounded or angular. Tyloses present, thinwalled. | Tracheids and fibres. Fibres of medium wall thickness. Average fibre length 650–1010 µm. Fibre pits mainly restricted to radial walls, simple to minutely bordered. Fibres septate and non-septate (septate fibres very infrequent); evenly distributed. | Axial parenchyma. Axial parenchyma not banded. Apotracheal axial parenchyma diffuse-in-aggregates. Paratracheal axial parenchyma vasicentric, or aliform. Aliform parenchyma of the lozenge type. Axial parenchyma as strands. Average number of cells per strand: 2–4. | Rays. Rays 6–14 per tangential mm, exclusively uniseriate. Height of large rays up to 500 µm. Rays composed of two or more cell types (heterocellular). Heterocellular rays with square and upright cells restricted to marginal rows (with inner cells typically square). | Secretory structures. Oil and mucilage cells absent. Intercellular canals absent. | Mineral inclusions. Crystals not observed. Silica present, as grains; in rays cells. | Physical and chemical tests. Heartwood not fluorescent. Water extract fluorescent; colour of water extract colourless to brown. Ethanol extract fluorescent. Colour of ethanol extract colourless to brown, or yellow. | Illustrations. • Transverse section. • Tangential section. Anacardium sp. Anacardium occidentale. predominatly bi-seriate rays. predominantly uni-seriate rays. • Radial section: silica. Anacardium sp. silica particles in ray cells (crystals absent). • Radial section. Anacardium occidentale. | The interactive key allows access to the character list, illustrations, full and partial descriptions, diagnostic descriptions, differences and similarities between taxa, lists of taxa exhibiting specified attributes, summaries of attributes within groups of taxa, and geographical distribution. | Cite this publication as: ‘Richter, H.G., and Dallwitz, M.J. 2000 onwards. Commercial timbers: descriptions, illustrations, identification, and information retrieval. In English, French, German, Portuguese, and Spanish. Version: 9th April 2019. delta-intkey.com’.
18 | Anadenanthera colubrina (Vell.) Brenan var. cebil (Griseb.) Altschul (Kurupa'y kuru) | H.G. Richter and M.J. Dallwitz | Nomenclature etc. FABACEAE-MIMOSOIDEAE. Syn. Piptadenia macrocarpa Benth. Trade and local names: kurupa'y (PY); angico-preto, angico, angico-preto-rajado, angico-rajado, guarapiraca (BR); cebil colorado, cebil moro, cebil (AR). Not protected under CITES regulations. | Description based on 3 specimens. Tree. Geographic distribution: tropical South America, southern Brazil, temperate South America. | General. Growth ring boundaries distinct (if distinct, demarcated by fine and often discontinuous marginal parenchyma bands (uniseriate and often crystalliferous) and a band of thick-walled fibres) or indistinct or absent. Heartwood basically brown, red, yellow; with streaks. Sapwood colour distinct from heartwood colour. Density 1.05 g/cm³. | Vessels. Vessels present. Wood diffuse porous. Vessels arranged in no specific pattern, in multiples, commonly in short (2–3 vessels) radial rows. Average tangential vessel diameter 40–110 µm. Average number of vessels/mm² 12–30. Perforation plates simple. Intervessel pits alternate, average diameter (vertical) 5–7 µm, pits vestured. Vessel-ray pits with distinct borders, similar to intervessel pits. Helical thickenings absent. Other deposits present, light brown to orange coloured organic deposits. | Tracheids and fibres. Fibres of medium wall thickness, or very thick-walled. Fibre pits mainly restricted to radial walls, simple to minutely bordered. Fibres non-septate. | Axial parenchyma. Axial parenchyma present, banded. Bands marginal (or seemingly marginal). Bands fine. Axial parenchyma apotracheal, or paratracheal. Apotracheal axial parenchyma diffuse and diffuse-in-aggregates. Paratracheal axial parenchyma vasicentric and confluent. Axial parenchyma as strands. Average number of cells per strand: 3–5. Apotracheal parenchyma often with many prismatic crystals. | Rays. Rays present, 6–8 per tangential mm, multiseriate, (1–)3–5 cells wide. Aggregate rays absent. Height of large rays up to 500 µm. Rays composed of a single cell type (homocellular); homocellular ray cells procumbent. | Storied structures. Storied structure absent. | Secretory structures. Intercellular canals absent. | Mineral inclusions. Crystals present, prismatic, located in ray cells and axial parenchyma cells. Crystal-containing ray cells procumbent, upright and/or square ray cells not chambered. Crystal-containing axial parenchyma cells chambered. Number of crystals per cell or chamber one. Silica not observed. | Physical and chemical tests. Froth test negative. | Illustrations. • Transverse section. • Tangential section. • Radial section. | The interactive key allows access to the character list, illustrations, full and partial descriptions, diagnostic descriptions, differences and similarities between taxa, lists of taxa exhibiting specified attributes, summaries of attributes within groups of taxa, and geographical distribution. | Cite this publication as: ‘Richter, H.G., and Dallwitz, M.J. 2000 onwards. Commercial timbers: descriptions, illustrations, identification, and information retrieval. In English, French, German, Portuguese, and Spanish. Version: 9th April 2019. delta-intkey.com’.
19 | Andira spp. (Partridge wood, rode kabbes) | H.G. Richter and M.J. Dallwitz | Nomenclature etc. FABACEAE-FABOIDEAE. Trade relvant species: Andira coriacea Pulle, Andira inermis (W. Wright) Kunth ex DC., A. micrantha Ducke, A. surinamensis (Bondt) Splitg. ex Amshoff. Trade and local names: maquilla, cuartololote, tololote (MX); almendro de rio (PA, SV); cocu, harina, quira (PA); areno (CR); moca, m. amarilla (PR); acapurana, angelim branco, a. da várzea, a. liso, pau de morcego (BR); congo, manteco (CO); ajunado (BO); sarrapio, montanero (VE); St. Martin rouge (FR, GF); bat seed, koraro (GY); quinillo colorado (PE); angelin (TT); cabbage tree, pheasant wood (US). | Description based on 8 specimens. Tree. Geographic distribution: tropical Africa, Mexico and Central America, Caribbean, tropical South America. | General. Growth ring boundaries distinct (demarcated by marginal parenchyma bands) or indistinct or absent. Heartwood basically brown, red, yellow (yellowish to reddish brown); without streaks. Sapwood colour distinct from heartwood colour (yellowish grey to pale brown). Odour indistinct or absent. Density 0.78–0.87 g/cm³. | Vessels. Vessels present. Wood diffuse porous. Vessels arranged in no specific pattern, in multiples, commonly in short (2–3 vessels) radial rows or in radial rows of 4 or more. Two distinct vessel diameter classes absent. Average tangential vessel diameter (200–)240–280(–350) µm. Average number of vessels/mm² 2–6. Perforation plates simple. Intervessel pits alternate, average diameter (vertical) 6–8–10 µm, pits vestured. Vessel-ray pits with distinct borders, similar to intervessel pits. Helical thickenings absent. Tyloses absent. Other deposits present. | Tracheids and fibres. Fibres of medium wall thickness, or very thick-walled. Fibre pits mainly restricted to radial walls, simple to minutely bordered. Fibres non-septate. | Axial parenchyma. Axial parenchyma banded. Bands marginal (or seemingly marginal). Bands fine. Axial parenchyma paratracheal. Paratracheal axial parenchyma aliform, or confluent. Aliform parenchyma of the lozenge type. Axial parenchyma as strands. Average number of cells per strand: 3–5. | Rays. Rays multiseriate, 2–4 cells wide. Height of large rays up to 500 µm, or commonly 500 to 1000 µm. Rays composed of a single cell type (homocellular), or two or more cell types (heterocellular); homocellular ray cells procumbent. Heterocellular rays with square and upright cells restricted to marginal rows, mostly 1 marginal row of upright or square cells. Tile cells absent. | Storied structures. Storied structure present or absent (depending on species), all rays storied or rays not storied, axial parenchyma storied, vessel elements storied, fibres not storied. Arrangement of tiers regular. Number of ray tiers per axial millimetre 2–3. | Secretory structures. Intercellular canals absent. Laticifers or tanniniferous tubes absent. | Cambial variants. Included phloem absent. | Mineral inclusions. Crystals present, prismatic, located in axial parenchyma cells. Crystal-containing axial parenchyma cells chambered. Number of crystals per cell or chamber one. Silica not observed. | Physical and chemical tests. Heartwood extractives not leachable by water. Froth test negative. | Illustrations. • Macroscopic images. transverse (ca. 10x). surface (natural size). tangential. radial. • Transverse section. Andira coriacea. • Tangential section 1. Andira surinamensis: rays storied. • Tangential section 2. Andira coriacea: rays not storied. • Radial section. Andira coriacea. | The interactive key allows access to the character list, illustrations, full and partial descriptions, diagnostic descriptions, differences and similarities between taxa, lists of taxa exhibiting specified attributes, summaries of attributes within groups of taxa, and geographical distribution. | Cite this publication as: ‘Richter, H.G., and Dallwitz, M.J. 2000 onwards. Commercial timbers: descriptions, illustrations, identification, and information retrieval. In English, French, German, Portuguese, and Spanish. Version: 9th April 2019. delta-intkey.com’.
20 | Aniba rosaeodora Ducke (Pau rosa verdadeiro) - CITES II | H.G. Richter and M.J. Dallwitz | Nomenclature etc. LAURACEAE. Syn.: Aniba duckei Kostermans. Trade and local names: pau rosa verdadeiro, pau rosa imbaúba, pau rosa itaúba, pau rosa mulatinho (BR); bois de rose (FR); cara-cara (GY); bois de rose femelle (GF). Listed in CITES Annex II. | Description based on 4 specimens. Tree. Geographic distribution: tropical South America (Brasil (Amapá, Amazonas, Pará); Colombia, Ecuador, Guyanas, Peru, Suriname). | General. Heartwood basically brown, yellow, green. Sapwood colour distinct from heartwood colour. Odour distinct (strongly aromatic (linalool)). Density 0.5–0.6 g/cm³. | Vessels. Wood diffuse porous. Vessels in multiples, commonly in short (2–3 vessels) radial rows. Vessel outline rounded, or angular. Average tangential vessel diameter 90–110(–130) µm. Average number of vessels/mm² 9–11. Perforation plates simple. Intervessel pits alternate, average diameter (vertical) 9–13 µm. Vessel-ray pits with reduced borders or apparently simple, different from intervessel pits, rounded or angular or horizontal to vertical, of two distinct sizes or types in the same ray cell. Tyloses present, thinwalled. | Tracheids and fibres. Fibres of medium wall thickness. Fibre pits mainly restricted to radial walls, simple to minutely bordered. Fibres exclusively septate; evenly distributed. | Axial parenchyma. Axial parenchyma paratracheal. Paratracheal axial parenchyma scanty, or vasicentric. Axial parenchyma as strands. Average number of cells per strand: 3–4. | Rays. Rays 7–9 per tangential mm, multiseriate, 2(–3) cells wide. Height of large rays up to 500 µm. Rays composed of two or more cell types (heterocellular). Heterocellular rays with square and upright cells restricted to marginal rows, mostly 1 marginal row of upright or square cells (rarely 2). | Secretory structures. Oil and mucilage cells present, associated with axial parenchyma or ray parenchyma. | Mineral inclusions. Crystals not observed. Silica not observed. | Physical and chemical tests. Heartwood not fluorescent. Water extract fluorescent (light greenish blue); colour of water extract colourless to brown. Ethanol extract not fluorescent. Colour of ethanol extract colourless to brown. Splinter burns to partial ash. Ash white to grey. | Illustrations. • Macroscopic images. transverse (ca. 10x). radial (natural size). • Transverse section. • Transverse section, enlarged. Or. Op. oil cells abundant, associated with axial parenchyma (Op) and rays (Or). • Tangential section. • Radial section. | The interactive key allows access to the character list, illustrations, full and partial descriptions, diagnostic descriptions, differences and similarities between taxa, lists of taxa exhibiting specified attributes, summaries of attributes within groups of taxa, and geographical distribution. | Cite this publication as: ‘Richter, H.G., and Dallwitz, M.J. 2000 onwards. Commercial timbers: descriptions, illustrations, identification, and information retrieval. In English, French, German, Portuguese, and Spanish. Version: 9th April 2019. delta-intkey.com’.
21 | Anisoptera spp. (Mersawa) | H.G. Richter and M.J. Dallwitz | Nomenclature etc. DIPTEROCARPACEAE. A. cochinchinensis Pierre (syn.: A. cochinchinensis var. latifolia King); A. marginata Korth (syn.: A. grandiflora Brandis); A. scaphula (Roxb.) Kurz (syn.: A. glabra Kurz, Hopea scaphula Roxb., Vatica scaphula Dyer); A. thurifera (Blanco) Bl. (syn.: A. vidaliana Brandis). Trade and local names: krabak (TH), ven ven (VN), phdiec (KH), bac (LA), kaunghmu (MM), sanai, malai (ID), palosapis (PH), tenam, entenam (MY, ID), garawa (ID), bella rosa (US). Not protected under CITES regulations. | Tree. Geographic distribution: Myanmar (Burma), Thailand, Laos, Vietnam, Cambodia, Indomalesia. | General. Growth ring boundaries distinct. Heartwood basically brown to yellow. Sapwood colour distinct from heartwood colour. Density 0.6–0.7 g/cm³. | Vessels. Wood diffuse porous. Vessels exclusively solitary. Average tangential vessel diameter 108–195–255 µm. Average number of vessels/mm² 6–9–13. Perforation plates simple. Intervessel pits alternate, average diameter (vertical) 5–7 µm, pits vestured. Vessel-ray pits with reduced borders or apparently simple, different from intervessel pits, rounded or angular. Tyloses present, thinwalled. | Tracheids and fibres. Vascular or vasicentric tracheids commonly present. Fibres of medium wall thickness. Average fibre length 950–1385–2365 µm. Fibre pits common in both radial and tangential walls, distinctly bordered. | Axial parenchyma. Apotracheal axial parenchyma diffuse and diffuse-in-aggregates. Paratracheal axial parenchyma scanty, or vasicentric, or unilateral. Axial parenchyma as strands. Average number of cells per strand: 2–4. Paratracheal parenchyma often incomplete (unilateral). | Rays. Rays 4–7 per tangential mm, multiseriate, 2–8 cells wide. Height of large rays commonly over 1000 µm. Rays composed of a single cell type (homocellular), or two or more cell types (heterocellular) (only weakly heterocellular); homocellular ray cells procumbent. Heterocellular rays with square and upright cells restricted to marginal rows, mostly 2–4 marginal rows of upright or square cells. Sheath cells present. | Secretory structures. Intercellular canals present (resin canals), oriented axially, axial intercellular canals rarely in long tangential lines or in short tangential lines or diffusely arranged. | Mineral inclusions. Crystals not observed. Silica present, as grains; in rays cells. SiO2 quite frequent, primarily in marginal and sheath cells. | Illustrations. • Transverse section. Anisoptera polyandra. Anisoptera marginata. distribution of axial intercellular canals (IC) in Anisoptera spp. can be diffuse (left) and/or in tangential lines (right). IC »». IC »». IC »». • Tangential section. Anisoptera scaphula. • Radial section. Anisoptera laevis. silica grains located primarily in larger, lateral ray cells. | The interactive key allows access to the character list, illustrations, full and partial descriptions, diagnostic descriptions, differences and similarities between taxa, lists of taxa exhibiting specified attributes, summaries of attributes within groups of taxa, and geographical distribution. | Cite this publication as: ‘Richter, H.G., and Dallwitz, M.J. 2000 onwards. Commercial timbers: descriptions, illustrations, identification, and information retrieval. In English, French, German, Portuguese, and Spanish. Version: 9th April 2019. delta-intkey.com’.
22 | Anopyxis klaineana (Pierre) Engl. (Bodioa) | H.G. Richter and M.J. Dallwitz | Nomenclature etc. RHIZOPHORACEAE. Syn.: Anopyxis ealaensis Sprague. Trade and local names: kpomuisi (LR); noudougou (CM); bobenkusu (CD); kokote (GH); kpoo, weng, goe, kokoti, gbolowueh (LR). Not protected under CITES regulations. | Description based on 9 specimens. Tree. Geographic distribution: tropical Africa. | General. Heartwood basically brown, yellow to white or grey. Sapwood colour similar to heartwood colour. Density 0.75–0.87 g/cm³. | Vessels. Wood diffuse porous. Vessels arranged in no specific pattern, exclusively solitary. Average tangential vessel diameter 170–260 µm. Average number of vessels/mm² 2–4. Perforation plates simple or scalariform (occasionally present, without diagnostic significance). Vessel-ray pits with distinct borders or with reduced borders or apparently simple, horizontal to vertical. Vessel-ray pits mostly very large, oval to gash-like, only partly bordered. Helical thickenings absent. Tyloses present, thinwalled. | Tracheids and fibres. Vascular or vasicentric tracheids sporadic to absent. Fibres very thick-walled. Fibre pits common in both radial and tangential walls, distinctly bordered. Fibres non-septate. | Axial parenchyma. Apotracheal axial parenchyma diffuse-in-aggregates. Paratracheal axial parenchyma vasicentric to aliform. Aliform parenchyma of the lozenge type. Axial parenchyma as strands. Average number of cells per strand: 7–13. Paratracheal parenchyma occasionally confluent. | Rays. Rays 4–7 per tangential mm, multiseriate, 2–4 cells wide. Height of large rays commonly 500 to 1000 µm to commonly over 1000 µm. Rays composed of two or more cell types (heterocellular). Heterocellular rays with square and upright cells restricted to marginal rows, mostly 1 marginal row of upright or square cells to with more than 4 marginal rows of upright or square cells. | Storied structures. Storied structure absent. | Secretory structures. Intercellular canals absent. | Mineral inclusions. Crystals present, prismatic, located in ray cells and axial parenchyma cells. Crystal-containing ray cells procumbent. Crystals in procumbent ray cells in radial alignment and not in radial alignment. Crystal-containing axial parenchyma cells chambered and not chambered. Number of crystals per cell or chamber one. Presence of crytals observed in only about 50% the studied specimens. Silica not observed. | Illustrations. • Transverse section. • Tangential section. • Radial section. | The interactive key allows access to the character list, illustrations, full and partial descriptions, diagnostic descriptions, differences and similarities between taxa, lists of taxa exhibiting specified attributes, summaries of attributes within groups of taxa, and geographical distribution. | Cite this publication as: ‘Richter, H.G., and Dallwitz, M.J. 2000 onwards. Commercial timbers: descriptions, illustrations, identification, and information retrieval. In English, French, German, Portuguese, and Spanish. Version: 9th April 2019. delta-intkey.com’.
23 | Antiaris spp. (Ako) | H.G. Richter and M.J. Dallwitz | Nomenclature etc. MORACEAE. Incl. Antiaris africana Engl., A. toxicaria Lesch, A. welwitschii Engl. Trade and local names: Africa: ako (CI, SN); antiaris (GB); akede (CI); bonkonko (CD); chenchen (GH); kirundu (eAfr); mongodou, false oro (NG); vawi, diolosso (CM); Asia: ipoh, upas (ID, MY). Not protected under CITES regulations. | Tree. Geographic distribution: Myanmar (Burma), Thailand, Laos, Vietnam, Cambodia, Indomalesia (only A. toxicaria), tropical Africa (A. africana, A. toxicaria, A. welwitschii). | General. Growth ring boundaries indistinct or absent. Heartwood basically yellow, white or grey. Sapwood colour similar to heartwood colour. Density 0.4–0.45–0.5 g/cm³. Ribbon figure due to interlocked grain. | Vessels. Wood diffuse porous. Vessels in multiples, commonly in short (2–3 vessels) radial rows. Occasionally radial vessel groups of 4 and small clusters. Average tangential vessel diameter 155–200–245 µm. Vessels per square millimetre very few, or few. Perforation plates simple. Intervessel pits alternate, average diameter (vertical) 8–10 µm. Vessel-ray pits with reduced borders or apparently simple, rounded or angular to horizontal to vertical, of uniform size or type, of the same type in adjacent elements. Tyloses present, thinwalled. Vessel lines often appearing dark due to blue stain. | Tracheids and fibres. Fibres very thin-walled, or of medium wall thickness (quite rare). Average fibre length 640–1050–1375 µm. Fibre pits mainly restricted to radial walls, simple to minutely bordered. Fibres exclusively septate; evenly distributed. | Axial parenchyma. Axial parenchyma present. Apotracheal axial parenchyma diffuse-in-aggregates. Paratracheal axial parenchyma vasicentric, or aliform to confluent (less frequently). Aliform parenchyma of the lozenge type. Axial parenchyma as strands. Average number of cells per strand: 2–4(–8). | Rays. Rays multiseriate, (1–)3–6 cells wide. Height of large rays up to 500 µm. Rays composed of two or more cell types (heterocellular). Heterocellular rays with square and upright cells restricted to marginal rows, mostly 1 marginal row of upright or square cells to mostly 2–4 marginal rows of upright or square cells. | Storied structures. Storied structure absent. | Secretory structures. Intercellular canals absent. Laticifers or tanniniferous tubes present (latex tubes). | Mineral inclusions. Crystals present, prismatic or in other forms (small, mostly circular crytals), located in ray cells or axial parenchyma cells or fibres (reported only for A. toxicaria by Janssonius). Crystal-containing ray cells upright and/or square and procumbent. Crystal-containing axial parenchyma cells not chambered. Number of crystals per cell or chamber one, or more than one. Crystals in one cell or chamber of the same size, or of two distinct sizes. Silica not observed. | Physical and chemical tests. Heartwood not fluorescent. Water extract not fluorescent; colour of water extract colourless to brown. Ethanol extract not fluorescent. Colour of ethanol extract colourless to brown. Splinter burns to partial ash. Ash white to grey. | Illustrations. • Macroscopic images. transverse (ca. 10x). radial (natural size). • Transverse section. Antiaris africana. • Tangential section. Antiaris africana. latex tubes in rays (Lt). Lt. • Radial section. Antiaris africana. | The interactive key allows access to the character list, illustrations, full and partial descriptions, diagnostic descriptions, differences and similarities between taxa, lists of taxa exhibiting specified attributes, summaries of attributes within groups of taxa, and geographical distribution. | Cite this publication as: ‘Richter, H.G., and Dallwitz, M.J. 2000 onwards. Commercial timbers: descriptions, illustrations, identification, and information retrieval. In English, French, German, Portuguese, and Spanish. Version: 9th April 2019. delta-intkey.com’.
24 | Apuleia leiocarpa (Vog.) Macbride (Grapia, yvyra pere) | H.G. Richter and M.J. Dallwitz | Nomenclature etc. FABACEAE-CAESALPINIOIDEAE. Syn.: Apuleia praecox Mart. Trade and local names: grapiapunha, muirajuba, barajuba, muiratauá, amarelinho, gema de ovo, jataí-amarelo (BR); ibira peré, grapia, apócope de grapiapuña, ibira-piapuña (AR); yvyra peré (PY);. Not protected under CITES regulations. | Description based on 9 specimens. Tree. Geographic distribution: southern Brazil, temperate South America. | General. Growth ring boundaries distinct or indistinct or absent (sometimes distinct, sometimes indistinct; if distinct, demarcated by darker latewood band). Heartwood basically brown, yellow. Sapwood colour similar to heartwood colour, or distinct from heartwood colour. Density 0.78–0.81 g/cm³. Sapwood very wide, beige. | Vessels. Wood diffuse porous. Vessels in multiples, commonly in short (2–3 vessels) radial rows. Average tangential vessel diameter 70–100–120 µm. Average number of vessels/mm² 20–30. Average vessel element length 200–300 µm. Perforation plates simple. Intervessel pits alternate, average diameter (vertical) 10–14 µm, pits vestured. Vessel-ray pits with distinct borders, similar to intervessel pits. Other deposits present (yellow or amber, more or less frequent). | Tracheids and fibres. Fibres of medium wall thickness to very thick-walled. Average fibre length 600–900 µm. Fibre pits mainly restricted to radial walls, simple to minutely bordered. Fibres septate and non-septate; evenly distributed. Sepate fibres rare, with one or two septae. | Axial parenchyma. Axial parenchyma banded and not banded. Bands marginal (or seemingly marginal) and not marginal (or seemingly marginal). Bands fine. Apotracheal axial parenchyma diffuse-in-aggregates. Paratracheal axial parenchyma aliform, confluent, and unilateral. Aliform parenchyma of the lozenge type. Axial parenchyma as strands. Average number of cells per strand: 2–4. Parenchyma strands mostly 3–4, rarely 2 cells long. | Rays. Rays multiseriate, 2 cells wide. Height of large rays up to 500 µm. Rays composed of a single cell type (homocellular) and two or more cell types (heterocellular); homocellular ray cells procumbent. Heterocellular rays with square and upright cells restricted to marginal rows, mostly 1 marginal row of upright or square cells. Uniseriate rays rare and much lower than the 2–3 seriate rays. | Storied structures. Storied structure present, all rays storied, axial parenchyma storied, vessel elements storied. Number of ray tiers per axial millimetre 3–4. Storied structure generally regular, locally also irregular or absent. | Secretory structures. Intercellular canals absent. | Mineral inclusions. Crystals present, prismatic, located in axial parenchyma cells. Crystal-containing axial parenchyma cells chambered. Number of crystals per cell or chamber one. Silica present, as grains and in aggregates; in rays cells (mostly in marginal cell rows), in axial parenchyma. | Physical and chemical tests. Heartwood not fluorescent. Water extract not fluorescent; colour of water extract yellow. Ethanol extract not fluorescent. Colour of ethanol extract yellow. Splinter burns to full ash. Ash white to grey. | Illustrations. • Macroscopic images. transverse (ca. 10x). radial (natural size). tangential (natural size). • Transverse section. • Tangential section. • Radial section. • Intervessel pits. large alternate, nearly circular intervessel pits, vestured. • Crystals and silica. prismatic crystals (left) and silica (right) in axial parenchyma. | The interactive key allows access to the character list, illustrations, full and partial descriptions, diagnostic descriptions, differences and similarities between taxa, lists of taxa exhibiting specified attributes, summaries of attributes within groups of taxa, and geographical distribution. | Cite this publication as: ‘Richter, H.G., and Dallwitz, M.J. 2000 onwards. Commercial timbers: descriptions, illustrations, identification, and information retrieval. In English, French, German, Portuguese, and Spanish. Version: 9th April 2019. delta-intkey.com’.
25 | Aquilaria spp. (Adlerholz, eaglewood) - CITES II | H.G. Richter and M.J. Dallwitz | Nomenclature etc. THYMELAEACEAE. Important species: Aquilaria crassna Pierre ex Lecomte. A. malaccensis Lam. (syn. A. agallocha Roxb.). Trade and local names: Trâm huong, dó bâu (VN); aloewood, agarwood (GB, US); bois d'aigle, bois d'aloès (FR); karas, kayu garu (MY); gaharu mengkaras (MY-SWK); akyau (MM); tanduk, udúr (IN); kaju alim, kaju gaharu (ID); Chan krasna (KH); tengala (BN). Listed in CITES Annex II. | Description based on 4 specimens. Tree. Geographic distribution: India, Pakistan, Sri Lanka, Myanmar (Burma), Thailand, Laos, Vietnam, Cambodia, Indomalesia. | General. Heartwood basically yellow. Sapwood colour similar to heartwood colour. Odour distinct (nur die harzgetränkten Stücke traumatischen Ursprungs only the resin impregnated chunks of traumatic origin), or indistinct or absent. Density 0.33–0.4 g/cm³. Wood normal wood of no commercial potential. | Vessels. Wood diffuse porous. Vessels in multiples, commonly in short (2–3 vessels) radial rows or in radial rows of 4 or more or in clusters (few). Average tangential vessel diameter (60–)80–110–145(–200) µm; diameter of vessels: small to medium. Average number of vessels/mm² 9–15; vessels per square millimetre very few to few. Perforation plates simple. Intervessel pits alternate, average diameter (vertical) (3–)4–6 µm. Vessel-ray pits with distinct borders, similar to intervessel pits. Other deposits present. | Tracheids and fibres. Fibres very thin-walled to of medium wall thickness. Fibre pits mainly restricted to radial walls, simple to minutely bordered or distinctly bordered (in some specimens). | Axial parenchyma. Axial parenchyma paratracheal. Paratracheal axial parenchyma scanty. Axial parenchyma as strands. Average number of cells per strand: 2. | Rays. Rays 5–8 per tangential mm, exclusively uniseriate (few with a biseriate central portion). Height of large rays up to 500 µm. Rays composed of two or more cell types (heterocellular). Heterocellular rays with square and upright cells restricted to marginal rows, mostly 1 marginal row of upright or square cells. | Cambial variants. Included phloem present, diffuse. | Mineral inclusions. Crystals not observed. Silica not observed. | Physical and chemical tests. Heartwood not fluorescent. Colour of water extract colourless to brown. | Illustrations. • Macroscopic images. the normal wood is not traded, only the resin impregnated chunks ("nuggets") of traumatic origin (see above) enter commerce in different sizes and grades; this material is a much sought after source of incense and fetches high prices in the international market. Transverse section, ca. 10x. Grade 1. Grade 2. Grade 3. ungraded. • Transverse section 1. Aquilaria malaccensis. fully developed phloem islands of a mature tree. • Transverse section, blow-up. Aquilaria crassna. phloem islands in an early stage of development in a young tree. • Tangential section. Aquilaria malaccensis. • Radial section. Aquilaria malaccensis. | The interactive key allows access to the character list, illustrations, full and partial descriptions, diagnostic descriptions, differences and similarities between taxa, lists of taxa exhibiting specified attributes, summaries of attributes within groups of taxa, and geographical distribution. | Cite this publication as: ‘Richter, H.G., and Dallwitz, M.J. 2000 onwards. Commercial timbers: descriptions, illustrations, identification, and information retrieval. In English, French, German, Portuguese, and Spanish. Version: 9th April 2019. delta-intkey.com’.
26 | Arbutus spp. (Madroño) | H.G. Richter and M.J. Dallwitz | Nomenclature etc. ERICACEAE. Incl. A. menziesii Pursh, A. unedo L. Trade and local names: A. unedo: Erdbeerbaum (DE); manzanita, madrona (ES); strawberry tree, killarney strawberry, Irish strawberry (GB); arbousier (FR); arbuso, corbezzolo (IT); ervedeiro, medronheiro (PT); A. menziesii: Pacific madrone, madroña, Oregon laurel (US); Amerikanischer Erdbeerbaum (DE);. Not protected under CITES regulations. | Description based on 6 specimens. Tree. Geographic distribution: Europe, excl. Mediterranean, Mediterranean incl. N. Africa and Middle East (A. unedo), North America (A. menziesii). | General. Growth ring boundaries distinct. Heartwood basically brown (green wood mostly pinkish brown); occasionally with streaks. Sapwood colour distinct from heartwood colour. Density 0.7–0.9 g/cm³. | Vessels. Wood semi ring porous to diffuse porous. Vessels in multiples, commonly in short (2–3 vessels) radial rows. Vessel outline rounded, or angular. Average tangential vessel diameter (15–)30–40(–60) µm. Average number of vessels/mm² (50–)100–130(–260). Average vessel element length (140–)400(–650) µm. Perforation plates simple and scalariform, with 1–6 bars. Perforation plates are predominantly simple in A. unedo with only few scalariform plates in latewood vessels; in A. menziesii perforation plates are almost all scalariform. Intervessel pits alternate, average diameter (vertical) 3–5 µm. Vessel-ray pits with distinct borders (most likely, difficult to verify), similar to intervessel pits. Helical thickenings present, in narrow and wide vessel elements, throughout the body of vessel elements. Other deposits present (amber or brown). | Tracheids and fibres. Vascular or vasicentric tracheids commonly present (vascular, with spiral thickenings). Fibres of medium wall thickness to very thick-walled. Average fibre length (500–)750(–1000) µm. Fibre pits common in both radial and tangential walls, distinctly bordered. Fibres septate and non-septate; scattered near vessels and rays. | Axial parenchyma. Axial parenchyma apotracheal (frequently as cristalliferous chambered cells). Apotracheal axial parenchyma diffuse. Axial parenchyma as strands. Average number of cells per strand: 2–4. | Rays. Rays 4–8 per tangential mm, multiseriate, 1–3(–4) cells wide. Height of large rays up to 500 µm. Rays composed of two or more cell types (heterocellular). Heterocellular rays with square and upright cells restricted to marginal rows, mostly 1 marginal row of upright or square cells or mostly 2–4 marginal rows of upright or square cells. | Mineral inclusions. Crystals present, prismatic, located in ray cells and axial parenchyma cells. Crystal-containing ray cells upright and/or square, upright and/or square ray cells chambered. Crystal-containing axial parenchyma cells chambered. Number of crystals per cell or chamber one, or more than one. Crystals in one cell or chamber of two distinct sizes. Silica not observed. | Physical and chemical tests. Heartwood not fluorescent. Water extract not fluorescent; colour of water extract colourless to brown. Ethanol extract fluorescent (weakly yellow orange). Colour of ethanol extract colourless to brown. Froth test positive (very strong). Splinter burns to full ash. Ash white to grey. | Illustrations. • Transverse section. Arbutus unedo. • Tangential section. Arbutus unedo. • Radial section. Arbutus unedo. • Perforation plates. Arbutus menziesii.: scalariform perforation plates frequent. Arbutus unnedo: scalariform perforation plates rare. • Spiral thickenings. spiral thickenings in vessels very numerous in all species. Arbutus menziesii. | The interactive key allows access to the character list, illustrations, full and partial descriptions, diagnostic descriptions, differences and similarities between taxa, lists of taxa exhibiting specified attributes, summaries of attributes within groups of taxa, and geographical distribution. | Cite this publication as: ‘Richter, H.G., and Dallwitz, M.J. 2000 onwards. Commercial timbers: descriptions, illustrations, identification, and information retrieval. In English, French, German, Portuguese, and Spanish. Version: 9th April 2019. delta-intkey.com’.
27 | Artocarpus spp. (Terap) | H.G. Richter and M.J. Dallwitz | Nomenclature etc. MORACEAE. Artocarpus chaplasha Roxb.(= A. chama Buch.-Ham), A. elasticus Reinw. ex Blume, A. scortechinii King, Artocarpus spp.. The trade timber 'terap' comprises these light weight Artocarpus species but may also contain timber of the related genus Parartocarpus and the species Antiaris toxicaria. Trade and local names: pudau, nangka, terap-togop, kian, gayah beranak (MY); bakil, danging, pekalong, talin, teureup, toewap (ID); antipolo (PH); ka-ok (TH); chapalish (IN, BD); Brotfruchtbaum (DE); breadfruit tree (GB). Not protected under CITES regulations. | Tree. Geographic distribution: India, Pakistan, Sri Lanka, Myanmar (Burma), Thailand, Laos, Vietnam, Cambodia, Indomalesia. | General. Heartwood basically light yellowish to golden brown. Sapwood colour distinct from heartwood colour. Density 0.35–0.62 g/cm³. | Vessels. Wood diffuse porous. Vessels in multiples, commonly in short (2–3 vessels) radial rows. Average tangential vessel diameter 160–370 µm. Average number of vessels/mm² 3–6(–9). Perforation plates simple. Intervessel pits alternate, average diameter (vertical) 8–13 µm. Vessel-ray pits with reduced borders or apparently simple, rounded or angular or horizontal to vertical. Tyloses present, thinwalled or sclerotic (occasionally). Other deposits present (nearly white or yellowish). | Tracheids and fibres. Fibres very thin-walled, or of medium wall thickness. Average fibre length 1200–1600 µm. Fibre pits mainly restricted to radial walls, simple to minutely bordered. | Axial parenchyma. Axial parenchyma not banded. Apotracheal axial parenchyma diffuse-in-aggregates. Paratracheal axial parenchyma vasicentric, or aliform, or confluent. Aliform parenchyma of the lozenge type. Axial parenchyma as strands. Average number of cells per strand: 3–4. | Rays. Rays 3–7 per tangential mm, multiseriate, 3–6(–10) cells wide. Height of large rays commonly over 1000 µm. Rays composed of two or more cell types (heterocellular). Heterocellular rays with square and upright cells restricted to marginal rows, mostly 1 marginal row of upright or square cells. Sheath cells occasionally present. | Secretory structures. Intercellular canals absent. Laticifers or tanniniferous tubes present (latex tubes in rays). | Mineral inclusions. Crystals not observed. Silica present, as vitreous silica; in axial parenchyma, in fibres, in vessels. Vitrious silica observed in: A. elasticus (vessels, axial parenchyma, fibres) A. indicus (axial parenchyma), A. kemando (axial parenchyma), A. lakoocha (vessels, axial parenchyma), A. sepicanus (vessels, fibres, axial parenchyma). | Illustrations. • Transverse section. Artocarpus chaplasha. fibres with large lumina and thin walls. • Tangential section. Artocarpus chaplasha. small latex tubes in rays (Lt). Lt »». Lt »». • Radial section. Artocarpus chaplasha. latex tube in ray (Lt). « Lt. • Vitreous silica. Artocarpus lakoocha. vitreous silica lining vessel and tyloses walls. vitreous silica blocks in fibre lumina. | The interactive key allows access to the character list, illustrations, full and partial descriptions, diagnostic descriptions, differences and similarities between taxa, lists of taxa exhibiting specified attributes, summaries of attributes within groups of taxa, and geographical distribution. | Cite this publication as: ‘Richter, H.G., and Dallwitz, M.J. 2000 onwards. Commercial timbers: descriptions, illustrations, identification, and information retrieval. In English, French, German, Portuguese, and Spanish. Version: 9th April 2019. delta-intkey.com’.
28 | Artocarpus spp. (Keledang) | H.G. Richter and M.J. Dallwitz | Nomenclature etc. MORACEAE. A. lanceifolius Roxb., A. ovatus Blanco, A. rigidus, Artocarpus spp. The trade timber 'keledang' consists of these and other heavy and dark coloured species. Trade and local names: selangking, beruni (MY); selangking, tambang, basang (ID); kapiak (PG); anubing (PH); khanun, hat, mahat (TH). Not protected under CITES regulations. | Tree. Geographic distribution: India, Pakistan, Sri Lanka, Myanmar (Burma), Thailand, Laos, Vietnam, Cambodia, Indomalesia. | General. Heartwood basically brown, green (heartwood dark olive to blackish brown). Sapwood colour distinct from heartwood colour. Density 0.6–0.85 g/cm³. | Vessels. Wood diffuse porous. Vessels arranged in no specific pattern, in multiples, commonly in short (2–3 vessels) radial rows. Average tangential vessel diameter 160–370 µm. Average number of vessels/mm² 3–6(–9). Perforation plates simple. Intervessel pits alternate, average diameter (vertical) 8–13 µm. Vessel-ray pits with reduced borders or apparently simple, rounded or angular or horizontal to vertical. Helical thickenings absent. Tyloses present, thinwalled or sclerotic (occasionally). Other deposits present (nearly white or yellowish). | Tracheids and fibres. Fibres of medium wall thickness. Average fibre length 1200–1600 µm. Fibre pits mainly restricted to radial walls, simple to minutely bordered. | Axial parenchyma. Axial parenchyma not banded. Apotracheal axial parenchyma diffuse-in-aggregates. Paratracheal axial parenchyma vasicentric, or aliform, or confluent. Aliform parenchyma of the lozenge type. Axial parenchyma as strands. Average number of cells per strand: 3–4. | Rays. Rays 3–7 per tangential mm, multiseriate, 3–6(–10) cells wide. Height of large rays commonly over 1000 µm. Rays composed of two or more cell types (heterocellular). Heterocellular rays with square and upright cells restricted to marginal rows, mostly 1 marginal row of upright or square cells. Sheath cells occasionally present. | Secretory structures. Oil and mucilage cells absent. Intercellular canals absent. Laticifers or tanniniferous tubes present (latex tubes in rays). | Mineral inclusions. Crystals not observed. Silica present or not observed, as vitreous silica; in axial parenchyma, in fibres, in vessels. Vitrious silica observed in A. lanceifolius (axial parenchyma, fibres). | Illustrations. • Transverse section. Artocarpus lanceifolius. fibres with small lumina and thicker walls. • Tangential section. Artocarpus lanceifolius. small latex tubes in rays (Lt). Lt »». • Radial section. Artocarpus lanceifolius. latex tube in ray (Lt). Lt »». | The interactive key allows access to the character list, illustrations, full and partial descriptions, diagnostic descriptions, differences and similarities between taxa, lists of taxa exhibiting specified attributes, summaries of attributes within groups of taxa, and geographical distribution. | Cite this publication as: ‘Richter, H.G., and Dallwitz, M.J. 2000 onwards. Commercial timbers: descriptions, illustrations, identification, and information retrieval. In English, French, German, Portuguese, and Spanish. Version: 9th April 2019. delta-intkey.com’.
29 | Aspidosperma polyneuron Muell. Arg. (Peroba rosa) | H.G. Richter and M.J. Dallwitz | Nomenclature etc. APOCYNACEAE. Syn.: Aspidosperma peroba Fr. All. Trade and local names: palo rosa, yvyraro mi, peroba (PY); palo rosa (AR); peroba, perova, peroba amargosa, peroba-rajada, peroba-açu, sobro, peroba comum, peroba-do-rio, peroba-paulista, peroba-mirim, peroba-miúda (BR). Not protected under CITES regulations. | Description based on 4 specimens. Tree. Geographic distribution: southern Brazil, temperate South America. | General. Growth ring boundaries distinct (if microscopically distinct, demarcated by zones of smaller, thicker walled and radially flattened fibres in combination with fewer and smaller vessels) or indistinct or absent. Heartwood basically red. Sapwood colour similar to heartwood colour, or distinct from heartwood colour. Density 0.75–0.85 g/cm³. | Vessels. Wood diffuse porous. Vessels arranged in no specific pattern, exclusively solitary. Average tangential vessel diameter 20–90 µm. Average number of vessels/mm² 50–80. Perforation plates simple. Intervessel pits alternate, average diameter (vertical) 3–5 µm, pits vestured. Vessel-ray pits with distinct borders, similar to intervessel pits. Ray-vessel pits appear largely restricted to marginal cell rows; however, this character does not apply to all specimens. Tyloses present, thinwalled. Other deposits present (amber coloured, rare). | Tracheids and fibres. Vascular or vasicentric tracheids commonly present. Fibres of medium wall thickness to very thick-walled. Average fibre length 700–1000–1250 µm. Fibre pits common in both radial and tangential walls, distinctly bordered. Fibres non-septate. | Axial parenchyma. Apotracheal axial parenchyma diffuse, or diffuse-in-aggregates. Axial parenchyma as strands. Average number of cells per strand: 2–4(–6). | Rays. Rays 7–9 per tangential mm, multiseriate, (1–)2(–3) cells wide. Aggregate rays absent. Height of large rays up to 500 µm. Rays composed of a single cell type (homocellular); homocellular ray cells procumbent. | Secretory structures. Intercellular canals absent. | Mineral inclusions. Crystals present, prismatic, located in ray cells and axial parenchyma cells. Crystal-containing ray cells procumbent. Crystal-containing axial parenchyma cells chambered. Number of crystals per cell or chamber one. Silica not observed. | Physical and chemical tests. Heartwood not fluorescent. Water extract fluorescent; colour of water extract colourless to brown. Ethanol extract fluorescent (white with a blueish hue). Colour of ethanol extract colourless to brown. Froth test weakly positive. Splinter burns to charcoal. | Illustrations. • Transverse section. • Tangential section. • Radial section. • Crystals. prismatic crystals in chambered axial parenchyma cells (semi-polarized light); note large bordered fibre pits. | The interactive key allows access to the character list, illustrations, full and partial descriptions, diagnostic descriptions, differences and similarities between taxa, lists of taxa exhibiting specified attributes, summaries of attributes within groups of taxa, and geographical distribution. | Cite this publication as: ‘Richter, H.G., and Dallwitz, M.J. 2000 onwards. Commercial timbers: descriptions, illustrations, identification, and information retrieval. In English, French, German, Portuguese, and Spanish. Version: 9th April 2019. delta-intkey.com’.
30 | Aspidosperma quebracho-blanco Schlecht. (Quebracho blanco) | H.G. Richter and M.J. Dallwitz | Nomenclature etc. APOCYNACEAE. Trade and local names: ubirá-ro-puütá (AR); cacha, quichua, chiriguano, guarirová, yviraró (BO); kebrako (?); white quebracho (GB, US); cachá, ebédu, yvira ji'y morotí (PY); quebracho branco, quina (BR);. Not protected under CITES regulations. | Description based on 3 specimens. Tree. Geographic distribution: tropical South America, southern Brazil, temperate South America. | General. Growth ring boundaries distinct (sometimes indicated by semi porosity and noded rays). Heartwood basically yellow (with a pinkish tinge). Sapwood colour similar to heartwood colour. Density 0.85 g/cm³. | Vessels. Wood diffuse porous. Vessels arranged in no specific pattern, exclusively solitary. Average tangential vessel diameter 80–160–240 µm. Average number of vessels/mm² 10–20. Average vessel element length 93–253–434 µm. Perforation plates simple. Intervessel pits alternate, average diameter (vertical) 4–6 µm. Intervessel pits restricted to overlapping vessel tails and tracheids. Vessel-ray pits with distinct borders, similar to intervessel pits. Helical thickenings absent. Tyloses absent. | Tracheids and fibres. Vascular or vasicentric tracheids commonly present. Fibres of medium wall thickness to very thick-walled. Average fibre length 900–1200 µm. Fibre pits common in both radial and tangential walls, distinctly bordered. Fibres non-septate. | Axial parenchyma. Apotracheal axial parenchyma diffuse, or diffuse-in-aggregates. Axial parenchyma as strands. Average number of cells per strand: (2–)3–5. | Rays. Rays 8–10 per tangential mm, multiseriate, 3–5 cells wide. Height of large rays up to 500 µm. Rays composed of a single cell type (homocellular); homocellular ray cells procumbent. | Storied structures. Storied structure absent. | Mineral inclusions. Crystals present, prismatic, located in ray cells. Crystal-containing ray cells procumbent. Crystals in procumbent ray cells in radial alignment. Number of crystals per cell or chamber one. Silica not observed. | Illustrations. • Transverse section. • Tangential section. • Radial section. • Vessel-ray pits. vessel-ray pits typically bordered. • Vasicentric tracheids. presence of vasicentric tracheids. • Crystals. large prismatic crystals in rays, frequently in radial series (semi-polarised light). | The interactive key allows access to the character list, illustrations, full and partial descriptions, diagnostic descriptions, differences and similarities between taxa, lists of taxa exhibiting specified attributes, summaries of attributes within groups of taxa, and geographical distribution. | Cite this publication as: ‘Richter, H.G., and Dallwitz, M.J. 2000 onwards. Commercial timbers: descriptions, illustrations, identification, and information retrieval. In English, French, German, Portuguese, and Spanish. Version: 9th April 2019. delta-intkey.com’.
31 | Aspidostemon spp. (Longotra) | H.G. Richter and M.J. Dallwitz | Nomenclature etc. LAURACEAE. Important commercialized species: Aspidostemon louvellii, A. perrieri. Trade and local names: longotra mena, longotra fotsy (MG). Not protected under CITES regulations. | Description based on 15 specimens. Tree. Geographic distribution: Madagascar & other islands (endemic). | General. Heartwood basically brown to red. Sapwood colour distinct from heartwood colour. Odour indistinct or absent. Density 0.75–0.9 g/cm³. | Vessels. Wood diffuse porous. Vessels in multiples, commonly in short (2–3 vessels) radial rows to in radial rows of 4 or more. Average tangential vessel diameter 80–140(–170) µm. Average number of vessels/mm² 20–32. Perforation plates simple or scalariform, with 2–10 bars. Scalariform perforations very few. Intervessel pits alternate, average diameter (vertical) 6–9 µm. Pit cavities frequently with incrustations easily mistaken for vestures. Vessel-ray pits with reduced borders or apparently simple, horizontal to vertical. Helical thickenings rarely present or absent, only in narrow vessel elements, throughout the body of vessel elements. Tyloses present, thinwalled. | Tracheids and fibres. Fibres of medium wall thickness to very thick-walled. Fibre pits mainly restricted to radial walls, simple to minutely bordered. Fibres exclusively septate; evenly distributed (1–3 septae per fibre), or scattered near vessels and rays. | Axial parenchyma. Apotracheal axial parenchyma diffuse-in-aggregates. Paratracheal axial parenchyma scanty. Axial parenchyma as strands. Average number of cells per strand: 3–4. | Rays. Rays 7–13 per tangential mm, multiseriate, 2–3(–5) cells wide. Height of large rays up to 500 µm. Rays composed of two or more cell types (heterocellular). Heterocellular rays with square and upright cells restricted to marginal rows, mostly 1 marginal row of upright or square cells. | Storied structures. Storied structure present, all rays storied, axial parenchyma storied, vessel elements storied, fibres storied. Arrangement of tiers regular, or irregular. Number of ray tiers per axial millimetre 3. | Secretory structures. Oil and mucilage cells present, associated with axial parenchyma to fibres. Oil cells largely associated with rays (marginal rows), rarely with axial parenchyma or fibres. | Mineral inclusions. Crystals not observed. Silica not observed. | Physical and chemical tests. Heartwood not fluorescent. | Illustrations. • Transverse section. Aspidostemon sp. • Tangential section. Aspidostemon louvelii. • Radial section. Aspidostemon humbertiana. • Oil cells; septate fibres. Aspidostemon humbertiana. oil cells in rays, associated with marginal and, occasionally, also in inner cell rows. septate fibres, often restricted to the proximity of rays. | The interactive key allows access to the character list, illustrations, full and partial descriptions, diagnostic descriptions, differences and similarities between taxa, lists of taxa exhibiting specified attributes, summaries of attributes within groups of taxa, and geographical distribution. | Cite this publication as: ‘Richter, H.G., and Dallwitz, M.J. 2000 onwards. Commercial timbers: descriptions, illustrations, identification, and information retrieval. In English, French, German, Portuguese, and Spanish. Version: 9th April 2019. delta-intkey.com’.
32 | Astronium spp. (Gonçalo alves, muiracoatiara, urunday) | H.G. Richter and M.J. Dallwitz | Nomenclature etc. ANACARDIACEAE. Incl. A. graveolens, A. fraxinifolium. Trade and local names: glassywood (BZ); aderno, aroeirão, gibatão (BR); ron rón (CR, GT, NI, PA); gateado (VE); jobillo, palo de cera, palo de culebra, gateado galán (MX); jovillo (CR); palo obrero (NI); ciruelillo, quita calzón (HN); tigrillo, tolerante, cucaracho (PA); zebrawood, tigerwood (GB, US). Not protected under CITES regulations. | Description based on 10 specimens. Tree. Geographic distribution: Mexico and Central America, Caribbean, tropical South America. | General. Heartwood basically brown, red (russet brown, orange brown or reddish brown when fresh, changing upon exposure to brown, red, or dark reddish brown); with streaks. Sapwood colour distinct from heartwood colour (sapwood dingy greyish or brownish-white). Density 0.69–0.95 g/cm³. | Vessels. Wood diffuse porous. Vessels in multiples, commonly in short (2–3 vessels) radial rows. Average tangential vessel diameter 80–170 µm. Average number of vessels/mm² 7–13. Average vessel element length 320–750 µm. Perforation plates simple. Intervessel pits alternate, average diameter (vertical) 8–11 µm. Vessel-ray pits with reduced borders or apparently simple, rounded or angular. Tyloses present, thinwalled. | Tracheids and fibres. Fibres of medium wall thickness to very thick-walled. Average fibre length 910–1710 µm. Fibre pits mainly restricted to radial walls, simple to minutely bordered. Fibres exclusively septate; evenly distributed. | Axial parenchyma. Axial parenchyma present. Apotracheal axial parenchyma diffuse-in-aggregates. Paratracheal axial parenchyma vasicentric, or aliform, or confluent. Aliform parenchyma of the winged type. Axial parenchyma as strands. Average number of cells per strand: 3–4. | Rays. Rays 6–11 per tangential mm, multiseriate, 2–3 cells wide. Height of large rays up to 500 µm. Rays composed of two or more cell types (heterocellular). Heterocellular rays with square and upright cells restricted to marginal rows, mostly 1 marginal row of upright or square cells or mostly 2–4 marginal rows of upright or square cells. | Storied structures. Storied structure absent. | Secretory structures. Intercellular canals present, oriented radially. | Mineral inclusions. Crystals present, prismatic, located in ray cells, axial parenchyma cells, and tyloses. Crystal-containing ray cells upright and/or square or procumbent. Crystal-containing axial parenchyma cells not chambered. Number of crystals per cell or chamber one. Crystals in procumbent ray cells and in axial parenchyma less frequent and small; in tyloses only sporadic and mostly very large. Silica not observed. | Physical and chemical tests. Heartwood fluorescent, or not fluorescent. Water extract fluorescent, or not fluorescent (green-blue); colour of water extract colourless to brown, or red. Ethanol extract fluorescent, or not fluorescent. Colour of ethanol extract colourless to brown, or red. Splinter burns to full ash. Ash bright white. | Illustrations. • Macroscopic images. transverse (ca. 10x). tangential (natural size). radial (natural size). • Transverse section. Astronium fraxinifolium. • Tangential section. Astronium fraxinifolium (left), dark coloured wood with high concentration of extractives; A. graveolens (right), light coloured wood. septate fibres (SF), radial canals (RC). SF. RC. RC. • Radial section. Astronium graveolens. • Crystals; septate fibres. Astronium graveolens. crystals in marginal ray cells; all fibres septate. • Crystals; radial canals. Astronium graveolens. large crystals and dark extractives in tyloses. radial interellular canal with epithelial cells. | The interactive key allows access to the character list, illustrations, full and partial descriptions, diagnostic descriptions, differences and similarities between taxa, lists of taxa exhibiting specified attributes, summaries of attributes within groups of taxa, and geographical distribution. | Cite this publication as: ‘Richter, H.G., and Dallwitz, M.J. 2000 onwards. Commercial timbers: descriptions, illustrations, identification, and information retrieval. In English, French, German, Portuguese, and Spanish. Version: 9th April 2019. delta-intkey.com’.
33 | Astronium urundeuva (Fr. Allem.) Engl. (Urunde'y mi) | H.G. Richter and M.J. Dallwitz | Nomenclature etc. ANACARDIACEAE. Trade and local names: aroeira, a. do sertão, a. preta, urundeúva, urindeúva, arindeúva (BR); urundel, urunday del noroeste, urunday-mi (AR); cuchi (BO). Not protected under CITES regulations. | Description based on 3 specimens. Tree. Geographic distribution: southern Brazil, temperate South America. | General. Growth ring boundaries distinct (distinct by a darker band of thick-walled and radially flattened fibres). Heartwood basically brown and red; with streaks. Sapwood colour distinct from heartwood colour. Density 0.9–1.2 g/cm³. | Vessels. Wood diffuse porous. Vessels in multiples, commonly in short (2–3 vessels) radial rows. Average tangential vessel diameter 80–110–180 µm. Average number of vessels/mm² 10–20. Perforation plates simple. Intervessel pits alternate, average diameter (vertical) 8–11 µm. Vessel-ray pits with reduced borders or apparently simple, rounded or angular and horizontal to vertical, of two distinct sizes or types in the same ray cell. Tyloses present, thinwalled. Other deposits present (brown). | Tracheids and fibres. Fibres very thick-walled. Average fibre length short (ca. 900). Fibre pits mainly restricted to radial walls, simple to minutely bordered. Fibres septate and non-septate; evenly distributed. | Axial parenchyma. Apotracheal axial parenchyma diffuse-in-aggregates. Paratracheal axial parenchyma scanty. Axial parenchyma as strands. Average number of cells per strand: 4–6. | Rays. Rays 4–8 per tangential mm, multiseriate, 1–2 cells wide. Height of large rays up to 500 µm. Rays composed of two or more cell types (heterocellular). Heterocellular rays with square and upright cells restricted to marginal rows, mostly 1 marginal row of upright or square cells and mostly 2–4 marginal rows of upright or square cells. | Secretory structures. Intercellular canals present, oriented radially (few). | Mineral inclusions. Crystals present, prismatic, located in ray cells, axial parenchyma cells, and tyloses. Crystal-containing ray cells upright and/or square. Crystal-containing axial parenchyma cells not chambered. Number of crystals per cell or chamber one and more than one. Silica not observed. | Illustrations. • Transverse section. • Tangential section. • Radial section. • Radial canal; crystals in tyloses. radial intercellular canal (IC) and crystal in tyloses (CR). IC. CR. | The interactive key allows access to the character list, illustrations, full and partial descriptions, diagnostic descriptions, differences and similarities between taxa, lists of taxa exhibiting specified attributes, summaries of attributes within groups of taxa, and geographical distribution. | Cite this publication as: ‘Richter, H.G., and Dallwitz, M.J. 2000 onwards. Commercial timbers: descriptions, illustrations, identification, and information retrieval. In English, French, German, Portuguese, and Spanish. Version: 9th April 2019. delta-intkey.com’.
34 | Aucoumea klaineana Pierre (Okoumé) | H.G. Richter and M.J. Dallwitz | Nomenclature etc. BURSERACEAE. Trade and local names: gaboon, gabun (DE), angouma, okaka (GA), angum , ongoumi, moukoumi, zonga (GQ). Not protected under CITES regulations. | Tree. Geographic distribution: tropical Africa. | General. Heartwood basically brown, red (pink brown). Sapwood colour similar to heartwood colour, or distinct from heartwood colour. Density 0.31–0.41–0.54 g/cm³. | Vessels. Wood diffuse porous. Vessels in multiples, commonly in short (2–3 vessels) radial rows. Average tangential vessel diameter 90–160–210 µm. Average number of vessels/mm² 2–10–25. Perforation plates simple. Intervessel pits alternate, average diameter (vertical) 9–11 µm. Vessel-ray pits with reduced borders or apparently simple, different from intervessel pits, rounded or angular or horizontal to vertical, of uniform size or type. Tyloses present, thinwalled. | Tracheids and fibres. Fibres very thin-walled, or of medium wall thickness. Average fibre length 635–1110–1810 µm. Fibre pits mainly restricted to radial walls, simple to minutely bordered. Fibres exclusively septate; evenly distributed. | Axial parenchyma. Axial parenchyma present. Axial parenchyma paratracheal. Paratracheal axial parenchyma scanty. Axial parenchyma as strands. Average number of cells per strand: 5–9. | Rays. Rays 5–9 per tangential mm, multiseriate, 2–3 cells wide. Height of large rays up to 500 µm. Rays composed of two or more cell types (heterocellular). Heterocellular rays with square and upright cells restricted to marginal rows, mostly 1 marginal row of upright or square cells or mostly 2–4 marginal rows of upright or square cells. | Storied structures. Storied structure present or absent, all rays storied. Arrangement of tiers irregular (storied arrangement (of rays) only irregular). | Secretory structures. Oil and mucilage cells absent. Intercellular canals absent. | Mineral inclusions. Crystals present (infrequent), prismatic, located in ray cells. Crystal-containing ray cells upright and/or square. Number of crystals per cell or chamber more than one. Crystals in one cell or chamber of two distinct sizes. Silica present, as grains; in rays cells. | Illustrations. • Transverse section. • Tangential section. • Radial section. • Silica. silica grains in ray cells. | The interactive key allows access to the character list, illustrations, full and partial descriptions, diagnostic descriptions, differences and similarities between taxa, lists of taxa exhibiting specified attributes, summaries of attributes within groups of taxa, and geographical distribution. | Cite this publication as: ‘Richter, H.G., and Dallwitz, M.J. 2000 onwards. Commercial timbers: descriptions, illustrations, identification, and information retrieval. In English, French, German, Portuguese, and Spanish. Version: 9th April 2019. delta-intkey.com’.
35 | Autranella congolensis (de Wild.) A. Chev. (Mukulungu) | H.G. Richter and M.J. Dallwitz | Nomenclature etc. SAPOTACEAE. Trade and local names: elang, elanzok (CM); bouanga (CF); mfua (CG); kungulu (AO). Not protected under CITES regulations. | Description based on 4 specimens. Tree. Geographic distribution: tropical Africa. | General. Growth ring boundaries distinct (at times demarcated by an abrupt change in the distance between parenchyma bands) or indistinct or absent. Heartwood basically brown to red; without streaks. Sapwood colour distinct from heartwood colour. Density 0.82–0.95 g/cm³. | Vessels. Wood diffuse porous. Vessels arranged in a diagonal and/or radial pattern and no specific pattern, in multiples, commonly in short (2–3 vessels) radial rows to in radial rows of 4 or more. Radial orientation of vessel multiples more or less evident. Average tangential vessel diameter 100–150 µm. Average number of vessels/mm² 10–15. Average vessel element length 400–800 µm. Perforation plates simple. Intervessel pits alternate, average diameter (vertical) 8–10 µm. Vessel-ray pits with distinct borders and with reduced borders or apparently simple, similar to intervessel pits and different from intervessel pits, rounded or angular and horizontal to vertical, of two distinct sizes or types in the same ray cell, located throughout the ray. Tyloses present, thinwalled. Other deposits not observed. | Tracheids and fibres. Vascular or vasicentric tracheids sporadic to absent. Fibres very thick-walled. Fibre pits mainly restricted to radial walls, simple to minutely bordered. Fibres non-septate. | Axial parenchyma. Axial parenchyma banded. Bands marginal (or seemingly marginal) or not marginal (or seemingly marginal). Axial parenchyma bands forming a reticulate pattern with rays. Bands fine. Axial parenchyma apotracheal. Apotracheal axial parenchyma diffuse, or diffuse-in-aggregates. Axial parenchyma as strands. Average number of cells per strand: 6–9. | Rays. Rays 7–11 per tangential mm, multiseriate, 1–3 cells wide. Height of large rays up to 500 µm. Rays composed of two or more cell types (heterocellular). Heterocellular rays with square and upright cells restricted to marginal rows, mostly 2–4 marginal rows of upright or square cells. Disjunctive ray parenchyma end walls distinct to indistinct or absent. Uniseriate rays composed exclusively of square and/or upright cells. | Mineral inclusions. Crystals present, prismatic, located in axial parenchyma cells. Crystal-containing axial parenchyma cells chambered. Number of crystals per cell or chamber one. Crystalliferous chains very short (3–5 crystals). Silica present, as grains; in rays cells and in axial parenchyma. Silica in rays typically restricted to marginal rows. | Physical and chemical tests. Froth test positive. | Illustrations. • Transverse section. • Tangential section. • Radial section. • Silica and crystals. small spherical silica particles in rays (primarily in marginal cells) and axial parenchyma cells (rare). prismatic crystals occasionally in chambered and non-chambered axial parenchyma cells. | The interactive key allows access to the character list, illustrations, full and partial descriptions, diagnostic descriptions, differences and similarities between taxa, lists of taxa exhibiting specified attributes, summaries of attributes within groups of taxa, and geographical distribution. | Cite this publication as: ‘Richter, H.G., and Dallwitz, M.J. 2000 onwards. Commercial timbers: descriptions, illustrations, identification, and information retrieval. In English, French, German, Portuguese, and Spanish. Version: 9th April 2019. delta-intkey.com’.
36 | Avicennia spp. L. (Api-api, black mangrove) | H.G. Richter and M.J. Dallwitz | Nomenclature etc. ACANTHACEAE (AVICENNIACEAE). Incl. Avicennia germinans (L.) L., A. officinalis L., Avicennia spp. Trade and local names: grey mangrove, white mangrove tree (AU, GB); palétuvier (FR); mangle negro (ES); bina, tivar, madaipattai (IN); upattha, nalla mada (LK); api api ludat, api api daun bulat, udat (MY); hai lan ci (CN). Not protected under CITES regulations. | Description based on 7 specimens. Tree. Geographic distribution: India, Pakistan, Sri Lanka, Myanmar (Burma), Thailand, Laos, Vietnam, Cambodia, Indomalesia. | General. Heartwood basically brown, white or grey; with streaks. Sapwood colour similar to heartwood colour. Density 0.56–0.8 g/cm³. | Vessels. Wood diffuse porous. Vessels arranged in no specific pattern (with tendency towards radial alignment), in multiples, commonly in short (2–3 vessels) radial rows or in radial rows of 4 or more. Average tangential vessel diameter 80 µm. Average number of vessels/mm² 14. Perforation plates simple. Intervessel pits alternate, average diameter (vertical) 3 µm. Vessel-ray pits with distinct borders, similar to intervessel pits. Other deposits present (yellowish brown). | Tracheids and fibres. Fibres of medium wall thickness. Fibre pits mainly restricted to radial walls, simple to minutely bordered. | Axial parenchyma. Apotracheal axial parenchyma diffuse-in-aggregates. Paratracheal axial parenchyma scanty, vasicentric, and aliform. Aliform parenchyma of the lozenge type. Axial parenchyma as strands. Average number of cells per strand: 3–4(–6). | Rays. Rays 9–12(–14) per tangential mm, multiseriate, (1–)2–4(–10) cells wide. Rays of two distinct sizes. Height of large rays commonly 500 to 1000 µm. Rays composed of two or more cell types (heterocellular). Heterocellular rays with procumbent, square and upright cells mixed throughout the ray. Sheath cells present. | Cambial variants. Included phloem present, concentric. | Mineral inclusions. Crystals present, prismatic or styloids or elongate or in other forms (few small cubic crystals), located in ray cells. Crystal-containing ray cells upright and/or square and procumbent. Number of crystals per cell or chamber one. Silica not observed. | Physical and chemical tests. Heartwood not fluorescent. Water extract not fluorescent; colour of water extract colourless to brown. Heartwood extractives leachable when in contact with water. Ethanol extract fluorescent (weakly greenish). Colour of ethanol extract colourless to brown. Splinter burns to charcoal. | Illustrations. • Transverse section. included phloem, concentric (PH). PH. PH. • Tangential section. Avicennia germinans. • Radial section. Avicennia germinans. PH. PH. | The interactive key allows access to the character list, illustrations, full and partial descriptions, diagnostic descriptions, differences and similarities between taxa, lists of taxa exhibiting specified attributes, summaries of attributes within groups of taxa, and geographical distribution. | Cite this publication as: ‘Richter, H.G., and Dallwitz, M.J. 2000 onwards. Commercial timbers: descriptions, illustrations, identification, and information retrieval. In English, French, German, Portuguese, and Spanish. Version: 9th April 2019. delta-intkey.com’.
37 | Azadirachta spp. (Neem) | H.G. Richter and M.J. Dallwitz | Nomenclature etc. MELIACEAE. Species included in the description: Azadarichta excelsa (Jack) Jacobs (2), Azadarichta indica A.H.L.Juss. (2). Trade and local names: A. indica: Niembaum, indische Stachelbeere (DE); Nim tree, Indian lilac (GB); Margosa tree, nim (IN); margosier (FR); margosa (ES); mambu, sadu (MY); A. excelsa: kelantas, limpaga, marango, ranggu, sadao tiam, saurian bawang, tiam (MY); sentang, kayu bawang; Philippine neem tree, marrango tree (GB). Not protected under CITES regulations. | Description based on 4 specimens. Tree. Geographic distribution: India, Pakistan, Sri Lanka, Myanmar (Burma), Thailand, Laos, Vietnam, Cambodia, Indomalesia. | General. Growth ring boundaries distinct (in A.indica demarcated by marginal parenchyma bands). Heartwood basically brown and red; without streaks. Sapwood colour distinct from heartwood colour. Odour distinct. Density 0.55–0.85 g/cm³. A. indica: heartwood reddish brown; A. excelsa: heartwood brown. | Vessels. Wood diffuse porous. Vessels arranged in no specific pattern, in multiples, commonly in short (2–3 vessels) radial rows or in clusters. Average tangential vessel diameter 120–190–320 µm. Average number of vessels/mm² 3–5. Average vessel element length 120–450 µm. Perforation plates simple. Intervessel pits alternate, average diameter (vertical) 3–5 µm, pits not vestured. Vessel-ray pits with distinct borders, similar to intervessel pits. Helical thickenings absent. Other deposits present (brown). | Tracheids and fibres. Fibres very thin-walled, or of medium wall thickness. Average fibre length (250–)900(–1620) µm. Fibre pits mainly restricted to radial walls, simple to minutely bordered. Fibres non-septate. | Axial parenchyma. Axial parenchyma banded or not banded. Bands marginal (or seemingly marginal). Axial parenchyma bands much wider than rays. Bands coarse, 2–3 per radial mm. Apotracheal axial parenchyma diffuse and diffuse-in-aggregates. Paratracheal axial parenchyma scanty and vasicentric. Axial parenchyma as strands. Average number of cells per strand: 3–6. | Rays. Rays 4–10 per tangential mm, multiseriate, (1–)2–3(–4) cells wide. Rays with multiseriate portions as wide as uniseriate portions present and absent. Height of large rays up to 500 µm. Rays composed of a single cell type (homocellular) and two or more cell types (heterocellular); homocellular ray cells procumbent. Heterocellular rays with square and upright cells restricted to marginal rows, mostly 1 marginal row of upright or square cells. Homocellular rays observed only in A. excelsa. | Storied structures. Storied structure absent. | Secretory structures. Intercellular canals absent. Laticifers or tanniniferous tubes absent. | Cambial variants. Included phloem absent. | Mineral inclusions. Crystals present, prismatic, located in axial parenchyma cells. Crystal-containing axial parenchyma cells chambered. Number of crystals per cell or chamber one. Silica not observed. | Physical and chemical tests. Heartwood not fluorescent. Water extract fluorescent (yellow); colour of water extract colourless to brown (A. excelsa), or yellow (A. indica). Ethanol extract fluorescent (A. indica: yellowish green), or not fluorescent (A. excelsa). Colour of ethanol extract colourless to brown (A. excelsa), or yellow (A. indica). Froth test positive (A. indica), or negative (A. excelsa). Splinter burns to partial ash. Ash bright white. | Illustrations. • Transverse section. Azadirachta excelsa. • Tangential section. Azadirachta excelsa. • Radial section. Azadirachta excelsa. | The interactive key allows access to the character list, illustrations, full and partial descriptions, diagnostic descriptions, differences and similarities between taxa, lists of taxa exhibiting specified attributes, summaries of attributes within groups of taxa, and geographical distribution. | Cite this publication as: ‘Richter, H.G., and Dallwitz, M.J. 2000 onwards. Commercial timbers: descriptions, illustrations, identification, and information retrieval. In English, French, German, Portuguese, and Spanish. Version: 9th April 2019. delta-intkey.com’.
38 | Bagassa guianensis Aubl., B. tiliaefolia R. Ben. (Tatajuba) | H.G. Richter and M.J. Dallwitz | Nomenclature etc. MORACEAE. Trade and local names: bagassa (DE); fustik (GY); moral (EC); amapá-rana, bagaceira, amoreira, garrote (BR); bagasse, bagasse jaune, bois jaune (FR, GF), gele bagasse (NL, SR). Not protected under CITES regulations. | Description based on 4 specimens. Tree. Geographic distribution: northern tropical South America. | General. Heartwood basically brown, yellow (yellowish brown when fresh, darkening to deep copper brown). Sapwood colour distinct from heartwood colour. Density 0.75–0.8 g/cm³. | Vessels. Wood diffuse porous. Vessels arranged in no specific pattern, in multiples, commonly in short (2–3 vessels) radial rows. Average tangential vessel diameter (155–)225–290 µm. Average number of vessels/mm² 1–4. Perforation plates simple. Intervessel pits alternate, average diameter (vertical) 8–10 µm. Vessel-ray pits with distinct borders or with reduced borders or apparently simple, similar to intervessel pits or different from intervessel pits, rounded or angular. Tyloses present, thinwalled. | Tracheids and fibres. Fibres of medium wall thickness to very thick-walled. Average fibre length 800–1500 µm. Fibre pits mainly restricted to radial walls, simple to minutely bordered. Fibres non-septate. | Axial parenchyma. Axial parenchyma not banded. Apotracheal axial parenchyma diffuse-in-aggregates. Paratracheal axial parenchyma vasicentric, or aliform. Aliform parenchyma of the lozenge type. Axial parenchyma as strands. Average number of cells per strand: 2–5. | Rays. Rays 4–7 per tangential mm, multiseriate, 2–4 cells wide. Height of large rays up to 500 µm. Rays composed of two or more cell types (heterocellular). Heterocellular rays with square and upright cells restricted to marginal rows, mostly 1 marginal row of upright or square cells. Sheath cells absent. | Storied structures. Storied structure absent. | Secretory structures. Intercellular canals absent. Laticifers or tanniniferous tubes lacticifers, few present. | Cambial variants. Included phloem absent. | Mineral inclusions. Crystals present, prismatic, located in ray cells and axial parenchyma cells. Crystal-containing ray cells upright and/or square and procumbent. Crystal-containing axial parenchyma cells not chambered. Number of crystals per cell or chamber one. Silica not observed. | Physical and chemical tests. Heartwood not fluorescent. Water extract fluorescent (light greenish blue); colour of water extract colourless to brown. Ethanol extract fluorescent (light blue). Colour of ethanol extract colourless to brown. Froth test positive, or negative. Splinter burns to full ash. Ash white to grey. | Illustrations. • Macroscopic images. transverse (ca. 10x). radial (natural size). tangential (natural size). • Transverse section. Bagassa guianensis. • Tangential section. Bagassa guianensis. • Radial section. Bagassa guianensis. • Latex tubes; crystals. Bagassa guianensis. latex tube in tangential (left) and radial (center) view. prismatic crystals predominantly, but not exclusively, in marginal ray cells. | The interactive key allows access to the character list, illustrations, full and partial descriptions, diagnostic descriptions, differences and similarities between taxa, lists of taxa exhibiting specified attributes, summaries of attributes within groups of taxa, and geographical distribution. | Cite this publication as: ‘Richter, H.G., and Dallwitz, M.J. 2000 onwards. Commercial timbers: descriptions, illustrations, identification, and information retrieval. In English, French, German, Portuguese, and Spanish. Version: 9th April 2019. delta-intkey.com’.
39 | Baikiaea plurijuga Harms (Mukusi) | H.G. Richter and M.J. Dallwitz | Nomenclature etc. FABACEAE-CAESALPINIOIDEAE. Trade and local names: m'kusi, i'gusi, i'kusi, umgusi (ZW); m'papa (AO); Zambesi redwood, Rhodesian teak, Rhodesian redwood (GB, trade). Not protected under CITES regulations. | Tree. Geographic distribution: tropical Africa (Zimbabwe, Sambia, S.Angola, N.Namibia), southern Africa. | General. Growth ring boundaries distinct. Heartwood basically copper or orange brown; with streaks. Sapwood colour distinct from heartwood colour. Odour indistinct or absent. Density 0.58–0.78 g/cm³. | Vessels. Wood diffuse porous. Vessels arranged in no specific pattern, in multiples, commonly in short (2–3 vessels) radial rows or in radial rows of 4 or more. Average tangential vessel diameter 40–70–90 µm. Average number of vessels/mm² 17–30. Average vessel element length 250–320–400 µm. Perforation plates simple. Intervessel pits alternate, average diameter (vertical) 5–8 µm, pits vestured. Vessel-ray pits with distinct borders, similar to intervessel pits. Other deposits present (yellowish brown). | Tracheids and fibres. Fibres of medium wall thickness. Average fibre length 630–1450 µm. Fibre pits mainly restricted to radial walls, simple to minutely bordered. Fibres non-septate. | Axial parenchyma. Axial parenchyma banded. Bands marginal (or seemingly marginal). Bands fine. Apotracheal axial parenchyma diffuse-in-aggregates. Paratracheal axial parenchyma scanty, or vasicentric, or confluent, or unilateral. Axial parenchyma as strands. Average number of cells per strand: 2–4. | Rays. Rays 7–11 per tangential mm, multiseriate, 2–3(–4) cells wide. Height of large rays up to 500 µm. Rays composed of a single cell type (homocellular), or two or more cell types (heterocellular); homocellular ray cells procumbent. Heterocellular rays with square and upright cells restricted to marginal rows, mostly 1 marginal row of upright or square cells. | Storied structures. Storied structure present, all rays storied, axial parenchyma storied, vessel elements storied, fibres storied. Arrangement of tiers regular, or irregular. Number of ray tiers per axial millimetre 3–4. | Mineral inclusions. Crystals present, prismatic, located in axial parenchyma cells. Crystal-containing axial parenchyma cells chambered. Number of crystals per cell or chamber one. Crystal containing cells of normal size and enlarged (idioblasts). Silica not observed. | Physical and chemical tests. Heartwood not fluorescent. Water extract not fluorescent; colour of water extract red. Ethanol extract fluorescent (green). Colour of ethanol extract red. Froth test positive. | Illustrations. • Macroscopic images. transverse (ca. 10x). radial (natural size). • Transverse section. variable expression of cross section in different specimens as a function of vessel size/frequency and amount of axial parenchyma. • Tangential section. • Radial section. | The interactive key allows access to the character list, illustrations, full and partial descriptions, diagnostic descriptions, differences and similarities between taxa, lists of taxa exhibiting specified attributes, summaries of attributes within groups of taxa, and geographical distribution. | Cite this publication as: ‘Richter, H.G., and Dallwitz, M.J. 2000 onwards. Commercial timbers: descriptions, illustrations, identification, and information retrieval. In English, French, German, Portuguese, and Spanish. Version: 9th April 2019. delta-intkey.com’.
40 | Baillonella toxisperma Pierre (Moabi) | H.G. Richter and M.J. Dallwitz | Nomenclature etc. SAPOTACEAE. Trade and local names: adjap, ayap, djave (CM); ayap (GQ); dimpampi (CG); m'foi (GA); muamba jaune (CD); African pearwood (GB). Not protected under CITES regulations. | Description based on 6 specimens. Tree. Geographic distribution: tropical Africa. | General. Growth ring boundaries distinct (at times demarcated by an abrupt change in the distance between parenchyma bands) or indistinct or absent. Heartwood basically brown to red; without streaks. Sapwood colour distinct from heartwood colour. Density 0.76–0.9 g/cm³. | Vessels. Wood diffuse porous. Vessels arranged in a diagonal and/or radial pattern, in multiples, commonly in short (2–3 vessels) radial rows to in radial rows of 4 or more. Radial/diagonal orientation of vessel groups not always very evident disposition en files radiales/obliques des vaisseaux pas toujours évidente. Average tangential vessel diameter 100–160 µm. Average number of vessels/mm² 10–16. Average vessel element length 500–900 µm. Perforation plates simple. Intervessel pits alternate, average diameter (vertical) 6–10 µm. Vessel-ray pits with distinct borders or with reduced borders or apparently simple, rounded or angular or horizontal to vertical, of two distinct sizes or types in the same ray cell, located throughout the ray. Tyloses present, thinwalled. Other deposits not observed. | Tracheids and fibres. Vascular or vasicentric tracheids sporadic to absent. Fibres of medium wall thickness to very thick-walled. Fibre pits mainly restricted to radial walls, simple to minutely bordered. Fibres non-septate. | Axial parenchyma. Axial parenchyma banded. Bands marginal (or seemingly marginal) or not marginal (or seemingly marginal). Axial parenchyma bands forming a reticulate pattern with rays. Bands fine, 6–7 per radial mm. Apotracheal axial parenchyma diffuse, or diffuse-in-aggregates. Axial parenchyma as strands. Average number of cells per strand: 7–11. | Rays. Rays 9–11 per tangential mm, multiseriate, 1–3 cells wide. Rays with multiseriate portions as wide as uniseriate portions absent. Height of large rays up to 500 µm. Rays composed of two or more cell types (heterocellular). Heterocellular rays with square and upright cells restricted to marginal rows, mostly 2–4 marginal rows of upright or square cells to with more than 4 marginal rows of upright or square cells. | Mineral inclusions. Crystals present, prismatic, located in axial parenchyma cells. Crystal-containing axial parenchyma cells chambered. Number of crystals per cell or chamber one. Silica present, as grains; in rays cells and in axial parenchyma. Silica grains in rays typically large and frequent in marginal cells, smaller and less frequent in procumbent body cells. | Physical and chemical tests. Froth test positive. | Illustrations. • Transverse section. • Tangential section. • Radial section. • Silica. silica grains in ray cells. | The interactive key allows access to the character list, illustrations, full and partial descriptions, diagnostic descriptions, differences and similarities between taxa, lists of taxa exhibiting specified attributes, summaries of attributes within groups of taxa, and geographical distribution. | Cite this publication as: ‘Richter, H.G., and Dallwitz, M.J. 2000 onwards. Commercial timbers: descriptions, illustrations, identification, and information retrieval. In English, French, German, Portuguese, and Spanish. Version: 9th April 2019. delta-intkey.com’.
41 | Balfourodendron riedelianum (Engl.) Engl. (Guatambú) | H.G. Richter and M.J. Dallwitz | Nomenclature etc. RUTACEAE. Syn.: Esenbeckia riedeliana Engl., Helietta multiflora Engl. Trade and local names: marfim, pau marfim (BR); guatambú morotó, ibirá ñotí (AR). Not protected under CITES regulations. | Description based on 5 specimens. Tree. Geographic distribution: southern Brazil, temperate South America. | General. Growth ring boundaries distinct (demarcated by marginal parenchyma bands with an increased number of prismatic crystals, and widened rays). Heartwood basically yellow, white or grey. Sapwood colour similar to heartwood colour. Density 0.7–0.9 g/cm³. | Vessels. Wood diffuse porous. Vessels arranged in no specific pattern, in multiples, commonly in short (2–3 vessels) radial rows or in radial rows of 4 or more. Average tangential vessel diameter 60–100 µm. Average number of vessels/mm² 30–45. Average vessel element length 200–330–500 µm. Perforation plates simple. Intervessel pits alternate, average diameter (vertical) 3–4 µm. Vessel-ray pits with distinct borders, similar to intervessel pits. Other deposits present (yellow). | Tracheids and fibres. Fibres of medium wall thickness to very thick-walled. Average fibre length 990–1400–2100 µm. Fibre pits mainly restricted to radial walls, simple to minutely bordered. Fibres non-septate. | Axial parenchyma. Axial parenchyma banded. Bands marginal (or seemingly marginal). Bands fine. Apotracheal axial parenchyma diffuse-in-aggregates. Paratracheal axial parenchyma scanty to vasicentric. Axial parenchyma as strands. Average number of cells per strand: 2–4. | Rays. Rays 5–9 per tangential mm, multiseriate, 2–4 cells wide. Height of large rays up to 500 µm to commonly 500 to 1000 µm. Rays composed of two or more cell types (heterocellular). Heterocellular rays with square and upright cells restricted to marginal rows, mostly 1 marginal row of upright or square cells. Disjunctive ray parenchyma end walls distinct. | Storied structures. Storied structure absent. | Secretory structures. Intercellular canals present, traumatic origin, oriented axially, axial intercellular canals in long tangential lines and in short tangential lines. | Mineral inclusions. Crystals present, prismatic, located in ray cells and axial parenchyma cells. Crystal-containing ray cells upright and/or square and procumbent, upright and/or square ray cells chambered and not chambered. Crystal-containing axial parenchyma cells chambered. Number of crystals per cell or chamber one. Silica not observed. | Physical and chemical tests. Heartwood fluorescent (weakly yellowish). Water extract fluorescent; colour of water extract colourless to brown. Ethanol extract fluorescent (bright yellow). Colour of ethanol extract yellow. Splinter burns to partial ash. Ash white to grey. | Illustrations. • Transverse section. • Tangential section. • Radial section. | The interactive key allows access to the character list, illustrations, full and partial descriptions, diagnostic descriptions, differences and similarities between taxa, lists of taxa exhibiting specified attributes, summaries of attributes within groups of taxa, and geographical distribution. | Cite this publication as: ‘Richter, H.G., and Dallwitz, M.J. 2000 onwards. Commercial timbers: descriptions, illustrations, identification, and information retrieval. In English, French, German, Portuguese, and Spanish. Version: 9th April 2019. delta-intkey.com’.
42 | Bastardiopsis densiflora (Hook. & Arn.) Hassler (Loro blanco) | H.G. Richter and M.J. Dallwitz | Nomenclature etc. MALVACEAE. Trade and local names: louro branco, algodão, algodoeiro, barbanteiro, jangada brava, malvão, pau barbante (BR); peteriví-morotí, peteriví blanco (AR, PY). Not protected under CITES regulations. | Description based on 3 specimens. Tree. Geographic distribution: southern Brazil, temperate South America. | General. Growth ring boundaries distinct (demarcated by a band of smaller and thick-walled cells (latewood) in combination with a slight thickening of the rays). Heartwood basically yellow and white or grey. Sapwood colour similar to heartwood colour. Density 0.6–0.7 g/cm³. | Vessels. Wood diffuse porous. Vessels arranged in no specific pattern, in multiples, commonly in short (2–3 vessels) radial rows or in radial rows of 4 or more or in clusters. Average tangential vessel diameter 110 µm. Average number of vessels/mm² 13. Average vessel element length 250 µm. Perforation plates simple. Intervessel pits alternate, average diameter (vertical) 5–6 µm. Vessel-ray pits with distinct borders, similar to intervessel pits. Helical thickenings absent. Other deposits present (colour of amber, in some vessels). | Tracheids and fibres. Fibres of medium wall thickness. Average fibre length 1100 µm. Fibre pits common in both radial and tangential walls, simple to minutely bordered. | Axial parenchyma. Axial parenchyma present. Apotracheal axial parenchyma diffuse-in-aggregates. Paratracheal axial parenchyma vasicentric, or aliform, or confluent. Aliform parenchyma of the winged type. Axial parenchyma as strands. Average number of cells per strand: 2–4(–6). | Rays. Rays 3–7–10 per tangential mm, multiseriate, (1–)2–7 cells wide. Rays of two distinct sizes. Height of large rays commonly 500 to 1000 µm. Rays composed of a single cell type (homocellular); homocellular ray cells procumbent. Sheath cells absent. | Storied structures. Storied structure present, some rays storied, some not, axial parenchyma storied, vessel elements storied, fibres storied. Number of ray tiers per axial millimetre 2–3. Only narrow (1–3 seriate) rays storied. | Mineral inclusions. Crystals present, prismatic, located in ray cells. Crystal-containing ray cells procumbent. Number of crystals per cell or chamber one. Silica not observed. | Physical and chemical tests. Heartwood not fluorescent. Water extract not fluorescent; colour of water extract colourless to brown. Ethanol extract not fluorescent. Colour of ethanol extract colourless to brown. Chrome azurol-S test positive (only along the perimeter of the reaction area). Froth test weakly positive. Splinter burns to partial ash. Ash white to grey. | Illustrations. • Transverse section. • Tangential section. • Radial section 1. • Radial section 2. Bastardiopsis densiflora. | The interactive key allows access to the character list, illustrations, full and partial descriptions, diagnostic descriptions, differences and similarities between taxa, lists of taxa exhibiting specified attributes, summaries of attributes within groups of taxa, and geographical distribution. | Cite this publication as: ‘Richter, H.G., and Dallwitz, M.J. 2000 onwards. Commercial timbers: descriptions, illustrations, identification, and information retrieval. In English, French, German, Portuguese, and Spanish. Version: 9th April 2019. delta-intkey.com’.
43 | Beilschmiedia spp. Tropical Asia (Medang) | H.G. Richter and M.J. Dallwitz | Nomenclature etc. LAURACEAE. 35 species from tropical Asia and the australo-pacific region. Trade and local names: huru (ID); bagaoring (PH); kyese (MM); chick dong (LA). Not protected under CITES regulations. | Description based on 35 specimens. Tree. Geographic distribution: India, Pakistan, Sri Lanka, Myanmar (Burma), Thailand, Laos, Vietnam, Cambodia, Indomalesia, Australia, New Zealand. | General. Growth ring boundaries distinct (demarcated by marginal parenchyma bands). Heartwood basically white or grey; with streaks or without streaks. Sapwood colour similar to heartwood colour, or distinct from heartwood colour. Density 0.45–0.65 g/cm³. | Vessels. Vessels present. Wood diffuse porous. Vessels arranged in no specific pattern, in multiples, commonly in short (2–3 vessels) radial rows. Vessel outline rounded. Average tangential vessel diameter 90–150–240 µm. Average number of vessels/mm² 3–12. Perforation plates simple. Intervessel pits alternate, average diameter (vertical) (5–)7–11(–14) µm. Small intervessel pits (5–7 µm) only in B. tawa. Vessel-ray pits with reduced borders or apparently simple, rounded or angular, located throughout the ray. Helical thickenings absent. Tyloses present, thinwalled. | Tracheids and fibres. Fibres of medium wall thickness. Average fibre length 900–1200–1450 µm. Fibre pits mainly restricted to radial walls, simple to minutely bordered and distinctly bordered. Fibres non-septate. | Axial parenchyma. Axial parenchyma present, banded. Bands marginal (or seemingly marginal). Axial parenchyma bands much wider than rays. Bands fine and coarse. Apotracheal axial parenchyma diffuse and diffuse-in-aggregates. Paratracheal axial parenchyma vasicentric and aliform. Aliform parenchyma of the lozenge type. Axial parenchyma as strands. Average number of cells per strand: 2–4. | Rays. Rays 4–8 per tangential mm, multiseriate, (1–)2–4 cells wide. Rays of two distinct sizes, or of one size. Height of large rays up to 500 µm. Rays composed of two or more cell types (heterocellular). Heterocellular rays with square and upright cells restricted to marginal rows, mostly 1 marginal row of upright or square cells and mostly 2–4 marginal rows of upright or square cells. Sheath cells absent. | Storied structures. Storied structure absent. | Secretory structures. Oil and mucilage cells present and absent, associated with axial parenchyma, ray parenchyma, and fibres. Oil and/or mucilage cells can be absent in some species or specimens. Intercellular canals absent. Laticifers or tanniniferous tubes absent. | Cambial variants. Included phloem absent. | Mineral inclusions. Crystals present (in: B. assamica (syn.: B. praecox), B. erythrophloia, B. fordiana, B. gammieana, B. gemmiflora, B. glauca, B. intermedia, B. laevis, B. lucidula, B. maingayi, B. tawa, B. tsangii, B. undulata, B. wightii) or not observed, in other forms (usually very small: prismatic, tabletoid, spindle-shaped, splinters), located in ray cells and axial parenchyma cells. Crystal-containing ray cells upright and/or square and procumbent. Crystal-containing axial parenchyma cells not chambered. Number of crystals per cell or chamber more than one. Crystals in one cell or chamber of the same size, or of two distinct sizes. Silica present (silica observed in: B. albiramea, B. bancroftii, B. bullata, B. castrisinensis, B. dictyoneura, B. elliptica, B. madang, B. malaccensis, B. micrantha, B. obtusifolia, B. oligandra, B. peninsularis) or not observed, as grains and in aggregates; in rays cells, in axial parenchyma (rarely). | Physical and chemical tests. Heartwood not fluorescent. Water extract fluorescent; colour of water extract colourless to brown. Ethanol extract not fluorescent. Colour of ethanol extract colourless to brown. Froth test negative. Splinter burns to partial ash. Ash white to grey. | Illustrations. • Transverse section. Beilschmiedia albiramea. B. assamica. • Tangential section. Beilschmiedia obtusifolia. • Ray size; oil cell. rays of two distinct sizes (left); large idioblast (oil cell) associated with marginal parenchyma (right). Beilschmiedia assamica. • Radial section. Beilschmiedia obtusifolia. • Crystals. crystals of variable form and size in Beilschmiedia species. B. maingayi: fairly large and frequent. B. assamica: small and frequent. B. gammieana: small and infrequent. • Silica. silica deposits of variable form and size in Beilschmiedia species. left and bottom: large aggregates in ray cells of B. micrantha. small circular grains in B. bullata. | The interactive key allows access to the character list, illustrations, full and partial descriptions, diagnostic descriptions, differences and similarities between taxa, lists of taxa exhibiting specified attributes, summaries of attributes within groups of taxa, and geographical distribution. | Cite this publication as: ‘Richter, H.G., and Dallwitz, M.J. 2000 onwards. Commercial timbers: descriptions, illustrations, identification, and information retrieval. In English, French, German, Portuguese, and Spanish. Version: 9th April 2019. delta-intkey.com’.
44 | Berlinia spp. (Ebiara) | H.G. Richter and M.J. Dallwitz | Nomenclature etc. FABACEAE-CAESALPINIOIDEAE. Incl. Berlinia bracteosa, B. confusa, B. grandiflora, etc. Trade and local names: sarkpei (LR); pocouli, melegba (CI); ekpogoi (NG); abem, essabem (CM); m'possa (CD, AO); berlinia (trade). Not protected under CITES regulations. | Tree. Geographic distribution: tropical Africa. | General. Growth ring boundaries distinct (marked by marginal parenchyma bands). Heartwood basically brown to yellow; with streaks. Sapwood colour distinct from heartwood colour. Density 0.58–0.76 g/cm³. | Vessels. Wood diffuse porous. Vessels arranged in no specific pattern, in multiples, commonly in short (2–3 vessels) radial rows. Average tangential vessel diameter 185–250 µm. Average number of vessels/mm² 3–8. Average vessel element length 150–300 µm. Perforation plates simple. Intervessel pits alternate, average diameter (vertical) 4–7 µm, pits vestured. Vessel-ray pits with distinct borders, similar to intervessel pits. Other deposits present (yellowish to brown). | Tracheids and fibres. Fibres of medium wall thickness. Average fibre length 1100–1900 µm. Fibre pits mainly restricted to radial walls, simple to minutely bordered. Fibres non-septate. | Axial parenchyma. Axial parenchyma banded. Bands marginal (or seemingly marginal). Bands fine. Apotracheal axial parenchyma diffuse-in-aggregates. Paratracheal axial parenchyma aliform, or confluent. Aliform parenchyma of the lozenge type. Axial parenchyma as strands. Average number of cells per strand: 4–8. | Rays. Rays 8–11 per tangential mm, exclusively uniseriate or multiseriate, 1–2 cells wide. Height of large rays up to 500 µm. Rays composed of a single cell type (homocellular), or two or more cell types (heterocellular); homocellular ray cells procumbent. Heterocellular rays with square and upright cells restricted to marginal rows, mostly 1 marginal row of upright or square cells. Tile cells absent. | Storied structures. Storied structure absent. | Secretory structures. Intercellular canals present, traumatic origin, oriented axially, axial intercellular canals in long tangential lines or in short tangential lines. | Mineral inclusions. Crystals present, prismatic, located in axial parenchyma cells. Crystal-containing axial parenchyma cells chambered. Number of crystals per cell or chamber one. Silica not observed. | Physical and chemical tests. Froth test negative. | Illustrations. • Transverse section. Berlinia grandiflora. • Tangential section 1. Berlinia bracteosa: species with uniseriate rays. • Tangential section 2. Berlinia confusa: species with multiseriate rays. • Radial section. Berlinia bracteosa. | The interactive key allows access to the character list, illustrations, full and partial descriptions, diagnostic descriptions, differences and similarities between taxa, lists of taxa exhibiting specified attributes, summaries of attributes within groups of taxa, and geographical distribution. | Cite this publication as: ‘Richter, H.G., and Dallwitz, M.J. 2000 onwards. Commercial timbers: descriptions, illustrations, identification, and information retrieval. In English, French, German, Portuguese, and Spanish. Version: 9th April 2019. delta-intkey.com’.
45 | Bertholletia excelsa Humb. & Bonpl. (Castanheira) | H.G. Richter and M.J. Dallwitz | Nomenclature etc. LECYTHIDACEAE. Trade and local names: castanha verdadeira, c. do Pará (BR); castaña del Marañon, olla de mico (CO); Brazil nut (GB); Paranuss (DE). Not protected under CITES regulations ((locally (Brazil) on the IBAMA list of endangered plants)). | Tree. Geographic distribution: tropical South America (Brasil: Acre, Amazonas, Maranhão, Pará , Rondônia). | General. Growth ring boundaries distinct or indistinct or absent. Heartwood basically pinkish to light brown; without streaks. Sapwood colour distinct from heartwood colour. Odour indistinct or absent. Density 0.55–0.7 g/cm³. Wood of commercial potential (restricted since the trees are grown mainly for production of nuts, therefore felling is strictly regulated). | Vessels. Wood diffuse porous. Vessels arranged in no specific pattern, in multiples, commonly in short (2–3 vessels) radial rows. Average tangential vessel diameter 120–220(–300) µm. Average number of vessels/mm² 1–4. Average vessel element length 360–620–1000 µm. Perforation plates simple. Intervessel pits alternate, average diameter (vertical) 9–12 µm. Vessel-ray pits with distinct borders, similar to intervessel pits, of uniform size or type. Tyloses present, thinwalled. Other deposits not observed. | Tracheids and fibres. Fibres of medium wall thickness. Average fibre length 1100–1740–2360 µm. Fibre pits mainly restricted to radial walls, simple to minutely bordered. Fibres non-septate. | Axial parenchyma. Axial parenchyma banded. Bands marginal (or seemingly marginal) or not marginal (or seemingly marginal). Axial parenchyma bands forming a reticulate pattern with rays. Bands fine. Apotracheal axial parenchyma diffuse-in-aggregates. Axial parenchyma as strands. Average number of cells per strand: (4–)7–8. | Rays. Rays 5–10 per tangential mm, multiseriate, 2–4 cells wide. Height of large rays up to 500 µm, or commonly 500 to 1000 µm. Rays composed of a single cell type (homocellular), or two or more cell types (heterocellular); homocellular ray cells procumbent. Heterocellular rays with square and upright cells restricted to marginal rows, mostly 1 marginal row of upright or square cells or mostly 2–4 marginal rows of upright or square cells. Sheath cells absent. Tile cells absent. | Storied structures. Storied structure absent. | Secretory structures. Oil and mucilage cells absent. Intercellular canals absent. Laticifers or tanniniferous tubes absent. | Cambial variants. Included phloem absent. | Mineral inclusions. Crystals present, prismatic, located in axial parenchyma cells. Crystal-containing axial parenchyma cells chambered. Number of crystals per cell or chamber one. Relatively small crystals in long chambered strands always located at the adaxial side of parenchyma bands. Silica not observed. | Illustrations. • Transverse section. • Tangential section. • Radial section. • Crystals. crystals in long chains, cell walls unilaterally thickened. | The interactive key allows access to the character list, illustrations, full and partial descriptions, diagnostic descriptions, differences and similarities between taxa, lists of taxa exhibiting specified attributes, summaries of attributes within groups of taxa, and geographical distribution. | Cite this publication as: ‘Richter, H.G., and Dallwitz, M.J. 2000 onwards. Commercial timbers: descriptions, illustrations, identification, and information retrieval. In English, French, German, Portuguese, and Spanish. Version: 9th April 2019. delta-intkey.com’.
46 | Betula spp. (Birke, birch) | H.G. Richter and M.J. Dallwitz | Nomenclature etc. BETULACEAE. Incl. B. pubescens, B. verrucosa (syn. = B. pendula); B. alleghaniensis, B. lenta, B. papyrifera; B. schmidtii, B. alnoides. Trade and local names: commercially three types of birch timbers are distinguished: "heavy" includes B. alleghaniensis - yellow birch (US, CA); B. lenta - sweet birch, black birch (US, CA); B. schmidtii - Japanese hard birch (onoore); "moderately heavy": B. maximowicziana - Eastasian birch (saibada) and European species such as B. pubescens, B. verrucosa - European birch, common birch (GB), berken (NL), bouleau (FR), abedul (ES); "light": B. papyrifera - paper birch (US, CA); B. populifera - gray birch, wire birch (US, CA); B. alnoides - Indian birch (layang), Burma "mahogany". Not protected under CITES regulations. | Tree. Geographic distribution: Europe, excl. Mediterranean, temperate Asia, Myanmar (Burma), North America. | General. Growth ring boundaries distinct. Heartwood basically yellow to white or grey to red, brown (heavier timbers yellowish brown to red brown). Sapwood colour similar to heartwood colour, or distinct from heartwood colour. Density 0.46–0.61–0.8 g/cm³ (average density "heavy": 0.70, "moderately heavy": 0.60, "light": 0.55). | Vessels. Wood diffuse porous. Vessels in multiples, commonly in short (2–3 vessels) radial rows (occasionally also in radial chains of 4–6). Average tangential vessel diameter 30–90–130 µm. Average number of vessels/mm² 40–60. Perforation plates scalariform, with (6–)10–20(–25) bars. Intervessel pits alternate, average diameter (vertical) 3–4 µm. Vessel-ray pits with distinct borders, similar to intervessel pits, located throughout the ray. Helical thickenings absent. | Tracheids and fibres. Fibres of medium wall thickness. Average fibre length 300–1000–1700 µm. Fibre pits mainly restricted to radial walls, distinctly bordered. Fibres non-septate. | Axial parenchyma. Axial parenchyma banded. Bands marginal (or seemingly marginal). Bands fine. Axial parenchyma apotracheal. Apotracheal axial parenchyma diffuse, or diffuse-in-aggregates. Axial parenchyma as strands. Average number of cells per strand: 6–8–10. | Rays. Rays 10–17–20 per tangential mm, multiseriate, (1–)2–4 cells wide. Aggregate rays absent. Height of large rays up to 500 µm. Rays composed of a single cell type (homocellular); homocellular ray cells procumbent. | Mineral inclusions. Crystals not observed. Silica not observed. | Illustrations. • Macroscopic images. transverse (ca. 10x). radial (natural size). • Transverse section. Betula pendula. • Tangential section. Betula pendula. • Radial section. Betula pendula. • Perforation plates; intervessel pits. Betula pendula. scalariform perforation plates, minute intervessel and vessel-ray pits. | The interactive key allows access to the character list, illustrations, full and partial descriptions, diagnostic descriptions, differences and similarities between taxa, lists of taxa exhibiting specified attributes, summaries of attributes within groups of taxa, and geographical distribution. | Cite this publication as: ‘Richter, H.G., and Dallwitz, M.J. 2000 onwards. Commercial timbers: descriptions, illustrations, identification, and information retrieval. In English, French, German, Portuguese, and Spanish. Version: 9th April 2019. delta-intkey.com’.
47 | Bhesa spp. (Biku-biku) | H.G. Richter and M.J. Dallwitz | Nomenclature etc. CENTROPLACACEAE (CELASTRACEAE). Relvant species: Bhesa archboldiana (Merr. & Perry) Ding Hou, B. paniculata Arn., B. robusta (Roxb.) Ding Hou. Trade and local names: chùm bac (VN); xi bing mu, ku lin mu (CN); gwedauk, inky-aw, tagu-bok, thit-sat (MM); red-flowered Malayan spindle tree (SG); benak, boko-boko, medang tandok (MY); serunai, simun (MY-SWK);. | Description based on 3 specimens. Tree. Geographic distribution: India, Pakistan, Sri Lanka, Myanmar (Burma), Thailand, Laos, Vietnam, Cambodia, Indomalesia. | General. Heartwood basically brown, white or grey. Sapwood colour similar to heartwood colour, or distinct from heartwood colour. Density 0.55–0.78 g/cm³. | Vessels. Vessels present. Wood diffuse porous. Vessels arranged in no specific pattern, in multiples, commonly in short (2–3 vessels) radial rows or in radial rows of 4 or more or in clusters (only few). Vessel outline rounded, or angular. Average tangential vessel diameter 90–140–180 µm. Average number of vessels/mm² 12–26. Perforation plates scalariform, with 5–20 bars (sometimes branched). Intervessel pits alternate, average diameter (vertical) 8–10 µm. Vessel-ray pits with distinct borders or with reduced borders or apparently simple, similar to intervessel pits or different from intervessel pits, rounded or angular. Helical thickenings absent. Tyloses absent. | Tracheids and fibres. Fibres of medium wall thickness. Average fibre length medium. Fibre pits mainly restricted to radial walls, simple to minutely bordered. Fibres non-septate. | Axial parenchyma. Axial parenchyma apotracheal, or paratracheal. Apotracheal axial parenchyma diffuse-in-aggregates. Paratracheal axial parenchyma scanty. Axial parenchyma as strands. Average number of cells per strand: 6–11. | Rays. Rays 5–9 per tangential mm, multiseriate, 1–3 cells wide. Height of large rays commonly 500 to 1000 µm, or commonly over 1000 µm. Rays composed of two or more cell types (heterocellular). Heterocellular rays with square and upright cells restricted to marginal rows, mostly 1 marginal row of upright or square cells or mostly 2–4 marginal rows of upright or square cells or with more than 4 marginal rows of upright or square cells. | Storied structures. Storied structure absent. | Secretory structures. Intercellular canals absent. | Cambial variants. Included phloem absent. | Mineral inclusions. Crystals present, prismatic, located in ray cells or axial parenchyma cells. Crystal-containing ray cells upright and/or square, upright and/or square ray cells chambered. Crystal-containing axial parenchyma cells chambered. Number of crystals per cell or chamber one. Crystalliferous axial parenchyma cells occasionally with unilaterally thickened walls as células cristalíferas do parênquima axial ocasionalmente com paredes espessadas unilateralmente. Silica not observed. | Illustrations. • Transverse section 1. Bhesa paniculata. • Transverse section 2. Bhesa archboldiana. • Tangential section. Bhesa paniculata. • Radial section. Bhesa paniculata. • Crystals. Bhesa paniculata: prismatic crystals in chambered cells of axial parenchyma (left)and rays (right). • Scalariform perforation plates. Bhesa paniculata. | The interactive key allows access to the character list, illustrations, full and partial descriptions, diagnostic descriptions, differences and similarities between taxa, lists of taxa exhibiting specified attributes, summaries of attributes within groups of taxa, and geographical distribution. | Cite this publication as: ‘Richter, H.G., and Dallwitz, M.J. 2000 onwards. Commercial timbers: descriptions, illustrations, identification, and information retrieval. In English, French, German, Portuguese, and Spanish. Version: 9th April 2019. delta-intkey.com’.
48 | Bischofia javanica Blume (Gadog) | H.G. Richter and M.J. Dallwitz | Nomenclature etc. PHYLLANTACEAE (EUPHORBIACEAE). Trade and local names: bishop wood, java cedar (GB); bois l'éveque (FR); gintungan, kerinjing (ID); jitang, tuai (MY); java cedar (PG); tuai (PH); toem, pradu-som (TH); nhoi (VN). Not protected under CITES regulations. | Tree. Geographic distribution: India, Pakistan, Sri Lanka, Myanmar (Burma), Thailand, Laos, Vietnam, Cambodia, Indomalesia, Thailand, Laos, Vietnam, Cambodia, Australia. | General. Heartwood basically brown to red, purple. Sapwood colour distinct from heartwood colour. Density 0.5–0.9 g/cm³. | Vessels. Wood diffuse porous. Vessels in multiples, commonly in short (2–3 vessels) radial rows to in radial rows of 4 or more. Solitary vessels oval in outline. Average tangential vessel diameter 130–170 µm. Average number of vessels/mm² 2–5. Perforation plates simple. Intervessel pits alternate, average diameter (vertical) 10–14 µm. Vessel-ray pits with reduced borders or apparently simple, rounded or angular or horizontal to vertical. Tyloses present, thinwalled. Other deposits present (reddish brown). | Tracheids and fibres. Fibres of medium wall thickness. Average fibre length 2100–2500 µm. Fibre pits mainly restricted to radial walls, simple to minutely bordered. Fibres exclusively septate; evenly distributed. | Axial parenchyma. Axial parenchyma present. Apotracheal axial parenchyma diffuse-in-aggregates. Paratracheal axial parenchyma scanty. Axial parenchyma as strands. Average number of cells per strand: 3–4. | Rays. Rays 3–7 per tangential mm, multiseriate, (1–)2–6 cells wide. Rays of two distinct sizes. Height of large rays commonly over 1000 µm. Rays composed of two or more cell types (heterocellular). Heterocellular rays with square and upright cells restricted to marginal rows, mostly 2–4 marginal rows of upright or square cells to with more than 4 marginal rows of upright or square cells. Sheath cells occasionally present. Uniseriate rays composed solely of square and upright cells. | Storied structures. Storied structure absent. | Cambial variants. Included phloem absent. | Mineral inclusions. Crystals present, prismatic, located in ray cells. Crystal-containing ray cells upright and/or square, upright and/or square ray cells chambered or not chambered. Number of crystals per cell or chamber one. Silica not observed. | Illustrations. • Transverse section. • Tangential section. • Radial section. | The interactive key allows access to the character list, illustrations, full and partial descriptions, diagnostic descriptions, differences and similarities between taxa, lists of taxa exhibiting specified attributes, summaries of attributes within groups of taxa, and geographical distribution. | Cite this publication as: ‘Richter, H.G., and Dallwitz, M.J. 2000 onwards. Commercial timbers: descriptions, illustrations, identification, and information retrieval. In English, French, German, Portuguese, and Spanish. Version: 9th April 2019. delta-intkey.com’.
49 | Bixa arborea Huber (Urucú da mata) | H.G. Richter and M.J. Dallwitz | Nomenclature etc. BIXACEAE. Including Bixa orellana (shrub). Trade and local names: açafroa, açafroeira da terra, urucú, u. bravo, urucum (BR); arnato, achiote, bija, bixa, (sAm); annatto (GB); roucou (FR); Orlean-strauch (DE); lipstick tree (US);. Not protected under CITES regulations. | Tree, or shrub. Geographic distribution: Mexico and Central America, Caribbean, tropical South America. | General. Heartwood basically brown and yellow, white or grey. Sapwood colour similar to heartwood colour. Density 0.28–0.35 g/cm³. Wood of commercial potential, or of no commercial potential. | Vessels. Wood diffuse porous. Vessels in multiples, commonly in short (2–3 vessels) radial rows or in radial rows of 4 or more. Average tangential vessel diameter 90–150(–190) µm. Average number of vessels/mm² 4–8. Average vessel element length 340–430–630 µm. Perforation plates simple. Intervessel pits alternate, average diameter (vertical) 3–5 µm, pits vestured. Vessel-ray pits with distinct borders, similar to intervessel pits. | Tracheids and fibres. Vascular or vasicentric tracheids commonly present (vasicentric). Fibres very thin-walled. Average fibre length 720–1100–1900 µm. Fibre pits common in both radial and tangential walls, simple to minutely bordered or distinctly bordered. | Axial parenchyma. Apotracheal axial parenchyma diffuse. Axial parenchyma as strands. Average number of cells per strand: 2–4. | Rays. Rays 8–12 per tangential mm, multiseriate, 1–3 cells wide. Height of large rays up to 500 µm. Rays composed of two or more cell types (heterocellular). Heterocellular rays with square and upright cells restricted to marginal rows, mostly 1 marginal row of upright or square cells. Perforated ray cells present. Rays contain perforated ray cells and horizontally oriented vascular elements, interspersed with parenchymateous cells (see Chalk & Chattaway 1933, Carlquist 1960, 1988). | Storied structures. Storied structure present, all rays storied, axial parenchyma storied, vessel elements storied, fibres storied. Arrangement of tiers regular, or irregular. Number of ray tiers per axial millimetre 3–4. Longitudinally fused rays extend over several stories. | Secretory structures. Intercellular canals absent. | Cambial variants. Occasionally with small groups of non-perforated vascular elements without contact to vessels, embedded between fibres and axial parenchyma strands. | Mineral inclusions. Crystals not observed. Silica not observed. | Illustrations. • Transverse section. • Tangential section. • Radial section. | The interactive key allows access to the character list, illustrations, full and partial descriptions, diagnostic descriptions, differences and similarities between taxa, lists of taxa exhibiting specified attributes, summaries of attributes within groups of taxa, and geographical distribution. | Cite this publication as: ‘Richter, H.G., and Dallwitz, M.J. 2000 onwards. Commercial timbers: descriptions, illustrations, identification, and information retrieval. In English, French, German, Portuguese, and Spanish. Version: 9th April 2019. delta-intkey.com’.
50 | Bobgunnia fistuloides (Harms) J.H. Kirkbr. & Wiersema, B. madagascariensis (Desv.) J.H. Kirkbr. & Wiersema (Pau rosa) | H.G. Richter and M.J. Dallwitz | Nomenclature etc. FABACEAE-CAESALPINIOIDEAE. Syn. Swartzia fistuloides Harms; S. madagascariensis Desv. Trade and local names: pau rosa, pau ferro (MZ); oken (GH); boto (CI); n'guessa (CF); kissamba (CG); nsakala (CD). Not protected under CITES regulations. | Tree. Geographic distribution: tropical Africa, Madagascar & other islands. | General. Growth ring boundaries indistinct or absent. Heartwood basically brown to red, purple; with streaks. Sapwood colour distinct from heartwood colour. Density 0.9–1.05 g/cm³. | Vessels. Wood diffuse porous. Vessels arranged in no specific pattern, in multiples, commonly in short (2–3 vessels) radial rows. Average tangential vessel diameter 120–170 µm; diameter of vessels: large. Average number of vessels/mm² 10–20; vessels per square millimetre few. Average vessel element length 200–250 µm. Average vessel element length short. Perforation plates simple. Intervessel pits alternate, average diameter (vertical) 6.5–10 µm, average diameter (vertical) medium, pits vestured. Vessel-ray pits with distinct borders, similar to intervessel pits. Helical thickenings absent. Tyloses absent. Other deposits present (amber to nearly black). | Tracheids and fibres. Vascular or vasicentric tracheids sporadic to absent. Fibres of medium wall thickness to very thick-walled. Fibre pits mainly restricted to radial walls, simple to minutely bordered. Fibres non-septate. | Axial parenchyma. Axial parenchyma banded. Bands not marginal (or seemingly marginal). Axial parenchyma bands much wider than rays. Bands fine or coarse. Apotracheal axial parenchyma diffuse-in-aggregates. Paratracheal axial parenchyma aliform to unilateral. Aliform parenchyma of the lozenge type. Axial parenchyma as strands. Average number of cells per strand: 2–4. | Rays. Rays 9–14 per tangential mm, multiseriate, 2–3 cells wide, narrow (2–3 seriate). Height of large rays up to 500 µm. Rays composed of a single cell type (homocellular); homocellular ray cells procumbent. | Storied structures. Storied structure present, all rays storied, axial parenchyma storied, vessel elements storied, fibres storied. Arrangement of tiers regular, or irregular. Number of ray tiers per axial millimetre 3–5. | Secretory structures. Oil and mucilage cells absent. Intercellular canals absent. Laticifers or tanniniferous tubes absent. | Cambial variants. Included phloem absent. | Mineral inclusions. Crystals present, prismatic, located in axial parenchyma cells. Crystal-containing axial parenchyma cells chambered. Number of crystals per cell or chamber one. Silica not observed. | Physical and chemical tests. Froth test negative. | Illustrations. • Transverse section. Bobgunnia madagascariensis. • Tangential section. Bobgunnia madagascariensis. • Radial section. Bobgunnia madagascariensis. | The interactive key allows access to the character list, illustrations, full and partial descriptions, diagnostic descriptions, differences and similarities between taxa, lists of taxa exhibiting specified attributes, summaries of attributes within groups of taxa, and geographical distribution. | Cite this publication as: ‘Richter, H.G., and Dallwitz, M.J. 2000 onwards. Commercial timbers: descriptions, illustrations, identification, and information retrieval. In English, French, German, Portuguese, and Spanish. Version: 9th April 2019. delta-intkey.com’.
51 | Bowdichia spp., Diplotropis spp. (Sucupira) | H.G. Richter and M.J. Dallwitz | Nomenclature etc. FABACEAE-FABOIDEAE. Bowdichia nitida Benth., B. virgilioides H.B.K., Diplotropis purpurea (Rich.) Amsh. (syn.: Bowdichia guianensis Ducke, Diplotropis guianensis Benth., Tachigali pupurea Rich.); Ferreirea spectabilis Fr. Allem. Trade and local names: sapupira do campo, -preta, sebipira, cutiuba, paricarana (BR); coeur dehors (GF). Not protected under CITES regulations. | Tree. Geographic distribution: tropical South America. | General. Heartwood basically brown to yellow, brown to black. Sapwood colour distinct from heartwood colour. Density 0.7–0.85 g/cm³. | Vessels. Vessels present. Wood diffuse porous. Vessels arranged in no specific pattern, in multiples, commonly in short (2–3 vessels) radial rows. Average tangential vessel diameter 70–150–260(–300) µm; diameter of vessels: large to very large. Perforation plates simple. Intervessel pits alternate, average diameter (vertical) 6–9 µm, pits vestured. Vessel-ray pits with distinct borders and with reduced borders or apparently simple, similar to intervessel pits or different from intervessel pits (only D. purpurea). Helical thickenings absent. Tyloses absent. Other deposits not observed. | Tracheids and fibres. Fibres of medium wall thickness to very thick-walled. Fibre pits common in both radial and tangential walls, simple to minutely bordered. Fibres non-septate. | Axial parenchyma. Axial parenchyma not banded. Apotracheal axial parenchyma diffuse-in-aggregates. Paratracheal axial parenchyma vasicentric (typically vasicentric only in F. spectabilis), or aliform, or confluent. Aliform parenchyma of the lozenge type and of the winged type. Axial parenchyma as strands. Average number of cells per strand: 2–4. | Rays. Rays 6–8 per tangential mm, multiseriate, 2–4 cells wide. Height of large rays up to 500 µm. Rays composed of two or more cell types (heterocellular). Heterocellular rays with square and upright cells restricted to marginal rows, mostly 1 marginal row of upright or square cells or mostly 2–4 marginal rows of upright or square cells (B. nitida). | Storied structures. Storied structure present or absent (storied structure conspicuous in B. virgilioides, weakly so in D. purpurea, absent in B. nitida and F. spectabilis), all rays storied, axial parenchyma storied, vessel elements storied (B. virigilioides), fibres storied or not storied. | Secretory structures. Intercellular canals absent. | Cambial variants. Included phloem absent. | Mineral inclusions. Crystals present or not observed (D. purpurea), prismatic, located in ray cells or axial parenchyma cells (only B. nitida and B. virgilioides). Crystal-containing ray cells upright and/or square or procumbent, upright and/or square ray cells chambered. Crystal-containing axial parenchyma cells chambered. Number of crystals per cell or chamber one. Silica not observed. | Physical and chemical tests. Froth test negative. | Illustrations. • Transverse section. Bowdichia sp. • Tangential section. Bowdichia nitida. • Radial section. Bowdichia nitida. | The interactive key allows access to the character list, illustrations, full and partial descriptions, diagnostic descriptions, differences and similarities between taxa, lists of taxa exhibiting specified attributes, summaries of attributes within groups of taxa, and geographical distribution. | Cite this publication as: ‘Richter, H.G., and Dallwitz, M.J. 2000 onwards. Commercial timbers: descriptions, illustrations, identification, and information retrieval. In English, French, German, Portuguese, and Spanish. Version: 9th April 2019. delta-intkey.com’.
52 | Brachylaena huillensis O. Hoffm. (Muhuhu) | H.G. Richter and M.J. Dallwitz | Nomenclature etc. ASTERACEAE (COMPOSITAE). = Brachylaena huillensis O. Hoffm. (syn. B. hutchinsii Hutch.). Trade and local names: muhugwe (DE), kipugupugo (KE), karkarro (ET); muhugu, mubuubu, ol-magogo, watho, mvumvo, mshenzi (eAfr); silver oak (GB). Not protected under CITES regulations. | Tree. Geographic distribution: tropical Africa (East Africa). | General. Growth ring boundaries distinct. Heartwood basically brown to yellow, brown to green. Sapwood colour distinct from heartwood colour. Density 0.81 g/cm³. | Vessels. Wood diffuse porous. Vessels arranged in a dendritic pattern or no specific pattern, in multiples, commonly in radial rows of 4 or more or in clusters. Average tangential vessel diameter 20–35–50 µm. Vessels per square millimetre numerous. Perforation plates simple. Intervessel pits alternate, average diameter (vertical) 2–3 µm. Vessel-ray pits with distinct borders, similar to intervessel pits. Helical thickenings absent. Other deposits present (pale yellow). | Tracheids and fibres. Vascular or vasicentric tracheids commonly present. Fibres very thick-walled. Fibre pits common in both radial and tangential walls, simple to minutely bordered. | Axial parenchyma. Axial parenchyma apotracheal. Apotracheal axial parenchyma diffuse. Axial parenchyma fusiform and as strands. Average number of cells per strand: 2. | Rays. Rays exclusively uniseriate (very occasionally biseriate rays present). Height of large rays up to 500 µm. Rays composed of a single cell type (homocellular); homocellular ray cells procumbent. | Storied structures. Storied structure present, all rays storied, axial parenchyma storied, vessel elements storied, fibres storied or not storied (fibres partly integrated in storied structure). Number of ray tiers per axial millimetre 4. | Secretory structures. Intercellular canals absent. | Mineral inclusions. Crystals not observed. Silica not observed. | Illustrations. • Transverse section. • Tangential section. • Radial section. | The interactive key allows access to the character list, illustrations, full and partial descriptions, diagnostic descriptions, differences and similarities between taxa, lists of taxa exhibiting specified attributes, summaries of attributes within groups of taxa, and geographical distribution. | Cite this publication as: ‘Richter, H.G., and Dallwitz, M.J. 2000 onwards. Commercial timbers: descriptions, illustrations, identification, and information retrieval. In English, French, German, Portuguese, and Spanish. Version: 9th April 2019. delta-intkey.com’.
53 | Brachystegia spp. (Naga, okwen) | H.G. Richter and M.J. Dallwitz | Nomenclature etc. FABACEAE-CAESALPINIOIDEAE. Brachystegia cynometroides Harms, B. eurycoma Harms, B. leonensis Hutch. & Davy, B. nigerica Hoyle & A.P.D. Jones, Brachystegia spp. Trade and local names: ekop-naga (CM); bogdei, tebako (LR); mendou (GA); meblo (CI). Not protected under CITES regulations. | Tree. Geographic distribution: tropical Africa. | General. Growth ring boundaries distinct (marked by marginal parenchyma bands). Heartwood basically brown, yellow; without streaks. Sapwood colour distinct from heartwood colour. Density 0.6–0.72 g/cm³. | Vessels. Wood diffuse porous. Vessels in multiples, commonly in short (2–3 vessels) radial rows. Average tangential vessel diameter 100–190 µm. Average number of vessels/mm² 3–10. Average vessel element length 150–400 µm. Perforation plates simple. Intervessel pits alternate, average diameter (vertical) 5–7 µm, pits vestured. Vessel-ray pits with distinct borders, similar to intervessel pits. Helical thickenings absent. Other deposits present (yellowish to brown). | Tracheids and fibres. Fibres of medium wall thickness. Average fibre length 720–1750 µm. Fibre pits mainly restricted to radial walls, simple to minutely bordered. Fibres non-septate. | Axial parenchyma. Axial parenchyma banded. Bands marginal (or seemingly marginal). Bands fine or coarse. Apotracheal axial parenchyma diffuse-in-aggregates. Paratracheal axial parenchyma aliform, or confluent. Aliform parenchyma of the lozenge type. Axial parenchyma as strands. Average number of cells per strand: 4–8(–12). | Rays. Rays (10–)14–17(–19) per tangential mm, exclusively uniseriate. Height of large rays up to 500 µm. Rays composed of a single cell type (homocellular); homocellular ray cells procumbent. | Storied structures. Storied structure present, all rays storied, vessel elements not storied. Arrangement of tiers irregular. Storeying always irregular. | Secretory structures. Intercellular canals present, traumatic origin, oriented axially, axial intercellular canals in long tangential lines or in short tangential lines. | Mineral inclusions. Crystals present, prismatic, located in axial parenchyma cells. Crystal-containing axial parenchyma cells chambered. Number of crystals per cell or chamber one. Silica not observed. | Illustrations. • Transverse section. Brachystegia cynometroides. quantitative variation (vessel diameter, banded parenchyma) in different specimens of a single species. • Tangential section 1. irregular storied arrangement of mostly uniseriate rays. Brachystegia cynometroides. • Tangential section 2. storied arrangement of rays hardly perceptible. Brachystegia cynometroides. • Radial section. Brachystegia cynometroides. | The interactive key allows access to the character list, illustrations, full and partial descriptions, diagnostic descriptions, differences and similarities between taxa, lists of taxa exhibiting specified attributes, summaries of attributes within groups of taxa, and geographical distribution. | Cite this publication as: ‘Richter, H.G., and Dallwitz, M.J. 2000 onwards. Commercial timbers: descriptions, illustrations, identification, and information retrieval. In English, French, German, Portuguese, and Spanish. Version: 9th April 2019. delta-intkey.com’.
54 | Breviea sericea Aubrév. & Pellegr. (Aningré) | H.G. Richter and M.J. Dallwitz | Nomenclature etc. SAPOTACEAE. Syn.: Breviea leptosperma Heine. Trade and local names: longhi (DE, FR), aninguéri, anigré, agnégré (FR), aningeria (GB), kali (DE), grogoli, koandio, osam (CI), mukali (AO), mukalla (CG), inon, agwa (NG). Not protected under CITES regulations. | Description based on 1 specimen. Tree. Geographic distribution: tropical Africa. | General. Heartwood basically white or grey to yellow. Sapwood colour similar to heartwood colour. Density 0.55–0.65 g/cm³. | Vessels. Wood diffuse porous. Vessels arranged in a diagonal and/or radial pattern (radial), in multiples, commonly in radial rows of 4 or more. Average tangential vessel diameter 45–73–100 µm. Average number of vessels/mm² 17–23. Perforation plates simple. Intervessel pits alternate, average diameter (vertical) 3–5 µm. Vessel-ray pits with distinct borders and with reduced borders or apparently simple, similar to intervessel pits or different from intervessel pits, horizontal to vertical, of uniform size or type and of two distinct sizes or types in the same ray cell, of the same type in adjacent elements and unilaterally compound and coarse. Tyloses present, thinwalled. | Tracheids and fibres. Vascular or vasicentric tracheids sporadic to absent. Fibres of medium wall thickness. Fibre pits mainly restricted to radial walls, simple to minutely bordered. Fibres non-septate. | Axial parenchyma. Axial parenchyma banded or not banded. Bands marginal (or seemingly marginal) or not marginal (or seemingly marginal). Axial parenchyma bands forming a reticulate pattern with rays. Bands fine. Apotracheal axial parenchyma diffuse-in-aggregates. Axial parenchyma as strands. | Rays. Rays 9–14 per tangential mm, multiseriate, (1–)2–3 cells wide. Rays with multiseriate portions as wide as uniseriate portions present. Height of large rays up to 500 µm. Rays composed of two or more cell types (heterocellular). Heterocellular rays with square and upright cells restricted to marginal rows, mostly 2–4 marginal rows of upright or square cells and with more than 4 marginal rows of upright or square cells. | Mineral inclusions. Crystals present, in form of crystal sand, located in tyloses. Crystal sand observed in tyloses only. Silica present, as grains; in rays cells. Silica particles always embedded in reddish brown gums; larger in marginal cells, smaller in procumbent cells. | Physical and chemical tests. Froth test positive. | Illustrations. • Transverse section. • Tangential section. • Radial section. • Silica. silica grains in marginal ray cells, commonly embedded in organic matter. | The interactive key allows access to the character list, illustrations, full and partial descriptions, diagnostic descriptions, differences and similarities between taxa, lists of taxa exhibiting specified attributes, summaries of attributes within groups of taxa, and geographical distribution. | Cite this publication as: ‘Richter, H.G., and Dallwitz, M.J. 2000 onwards. Commercial timbers: descriptions, illustrations, identification, and information retrieval. In English, French, German, Portuguese, and Spanish. Version: 9th April 2019. delta-intkey.com’.
55 | Brosimum alicastrum Swartz (Ramón) | H.G. Richter and M.J. Dallwitz | Nomenclature etc. MORACEAE. Including Brosimum costaricanum. Trade and local names: guaímaro (CO); congoña, machinga (PE); tillo (EC); inharé, mururé, muiratinga (BR); masica (HN); breadnut (JM); capomo, ojoche, ramón blanco, ramón colorado (MX); breadnut (US, GB); noyer à pain (FR); Brotnussbaum (DE). Not protected under CITES regulations. | Description based on 5 specimens. Tree. Geographic distribution: Mexico and Central America, Caribbean, tropical South America. | General. Heartwood basically brown, red (colored false heartwood), yellow, white or grey; with streaks (colored false heartwood) or without streaks. Sapwood colour similar to heartwood colour (except colored false heartwood). Density 0.63–0.7–0.88 g/cm³. As a function of age and site the proportion of the colored false heartwood can vary from 0% to 80% of stem volume. | Vessels. Vessels present. Wood diffuse porous. Vessels arranged in no specific pattern, in multiples, commonly in short (2–3 vessels) radial rows. Average tangential vessel diameter 40- 83–112 µm (-145). Average number of vessels/mm² 12- 20–37 (-46). Average vessel element length 220–640 µm. Perforation plates simple. Intervessel pits alternate, average diameter (vertical) 5–7 µm. Vessel-ray pits with distinct borders or with reduced borders or apparently simple, horizontal to vertical, of two distinct sizes or types in the same ray cell. Tyloses present, thinwalled and sclerotic. Other deposits present (abundant only in colored heartwood, amber). | Tracheids and fibres. Fibres of medium wall thickness to very thick-walled. Average fibre length 940–1710 µm. Fibre pits mainly restricted to radial walls, simple to minutely bordered. Fibres non-septate. | Axial parenchyma. Apotracheal axial parenchyma diffuse-in-aggregates. Paratracheal axial parenchyma aliform to confluent, or unilateral. Aliform parenchyma of the winged type. Axial parenchyma as strands. Average number of cells per strand: 3–4. | Rays. Rays 6–12 per tangential mm, multiseriate, 3–5 cells wide. Height of large rays commonly 500 to 1000 µm. Rays composed of two or more cell types (heterocellular). Heterocellular rays with square and upright cells restricted to marginal rows, mostly 2–4 marginal rows of upright or square cells or with more than 4 marginal rows of upright or square cells (from 2 to 10 rows). | Secretory structures. Laticifers or tanniniferous tubes present (latex tubes in rays). | Mineral inclusions. Crystals present, prismatic, located in ray cells or axial parenchyma cells (few) or tyloses. Crystal-containing ray cells upright and/or square (predominantely) or procumbent (rarely). Crystal-containing axial parenchyma cells not chambered. Number of crystals per cell or chamber one, or more than one (rarely). Crystals in one cell or chamber of the same size, or of two distinct sizes. Silica not observed. | Physical and chemical tests. Heartwood not fluorescent. Water extract fluorescent (light blue); colour of water extract colourless to brown, or yellow. Ethanol extract fluorescent (blue with violet hue). Colour of ethanol extract colourless to brown. The information on fluorescence refers to the colored heartwood (ramón colorado); the light colored wood only shows a weak bluish fluorescence of the ethanol extract. Froth test positive. Splinter burns to full ash. Ash white to grey. | Illustrations. • Macroscopic images. transverse (ca. 10x). radial (natural size). • Transverse section. • Transverse section: enlarged. • Tangential section. • Radial section. • Crystals. prismatic crystals in axial parenchyma (P), marginal rows of rays (R) and tyloses (T). P. T. R. • Latex tubes. latex tube in ray (Lt). Lt. | The interactive key allows access to the character list, illustrations, full and partial descriptions, diagnostic descriptions, differences and similarities between taxa, lists of taxa exhibiting specified attributes, summaries of attributes within groups of taxa, and geographical distribution. | Cite this publication as: ‘Richter, H.G., and Dallwitz, M.J. 2000 onwards. Commercial timbers: descriptions, illustrations, identification, and information retrieval. In English, French, German, Portuguese, and Spanish. Version: 9th April 2019. delta-intkey.com’.
56 | Brosimum guianense (Aubl.) Huber (Schlangenholz, snakewood) | H.G. Richter and M.J. Dallwitz | Nomenclature etc. MORACEAE. Syn.: Brosimum tessmannii Mildbr., Piratinera guianensis Aubl. Trade and local names: Zauberbaum, Buchstabenholz (DE); amourette, lettre mouchete (FR, GF); letterhout (NL, SR); palo de oro (VE); belokoro, poevinga, peni-paia (SR); barrueh, muirapinima (BR); waira caspi, cashiba playa (PE). Not protected under CITES regulations. | Tree. Geographic distribution: tropical South America. | General. Heartwood basically brown, red; with streaks (black). Sapwood colour distinct from heartwood colour. Density 1.05–1.25 g/cm³. The name snakewood is derived from the very peculiar surface figure which resembles the pattern of snake hides. | Vessels. Wood diffuse porous. Vessels in multiples, commonly in short (2–3 vessels) radial rows. Average tangential vessel diameter 70–100–115 µm. Average number of vessels/mm² 5–12. Perforation plates simple. Intervessel pits alternate, average diameter (vertical) 4–6 µm. Vessel-ray pits with distinct borders, similar to intervessel pits. Tyloses present, thinwalled or sclerotic. Other deposits present (yellowish to dark brown, also in tyloses). | Tracheids and fibres. Fibres very thick-walled. Fibre pits mainly restricted to radial walls, simple to minutely bordered. | Axial parenchyma. Apotracheal axial parenchyma diffuse-in-aggregates. Paratracheal axial parenchyma aliform, or confluent. Aliform parenchyma of the winged type. Axial parenchyma as strands. Average number of cells per strand: 2–4. | Rays. Rays 6–10 per tangential mm, multiseriate, 2 cells wide. Rays with multiseriate portions as wide as uniseriate portions present. Height of large rays up to 500 µm. Rays composed of two or more cell types (heterocellular). Heterocellular rays with square and upright cells restricted to marginal rows, mostly 1 marginal row of upright or square cells or mostly 2–4 marginal rows of upright or square cells. | Storied structures. Storied structure absent. | Secretory structures. Laticifers or tanniniferous tubes lacticifers, few present, or absent. | Mineral inclusions. Crystals present, prismatic, located in ray cells. Crystal-containing ray cells upright and/or square or procumbent (rarely), upright and/or square ray cells chambered or not chambered. Crystals in procumbent ray cells in radial alignment (occasionally). Number of crystals per cell or chamber one. Silica not observed. | Illustrations. • Transverse section. winged aliform axial parenchyma. • Tangential section. sclerified marginal ray cells. • Radial section. sclerified tyloses; prismatic crystals in marginal ray cells. • Crystals. large prismatic crystals in tyloses (left), normal prismatic crystals in marginal ray cells (right). | The interactive key allows access to the character list, illustrations, full and partial descriptions, diagnostic descriptions, differences and similarities between taxa, lists of taxa exhibiting specified attributes, summaries of attributes within groups of taxa, and geographical distribution. | Cite this publication as: ‘Richter, H.G., and Dallwitz, M.J. 2000 onwards. Commercial timbers: descriptions, illustrations, identification, and information retrieval. In English, French, German, Portuguese, and Spanish. Version: 9th April 2019. delta-intkey.com’.
57 | Brosimum rubescens Taub. (Satiné) | H.G. Richter and M.J. Dallwitz | Nomenclature etc. MORACEAE. Syn.: Brosimum paraensis Huber, B. lanciferum Ducke. Trade and local names: muirapiranga, amapá amargoso, a. rana, pau rainha, falso pau brasil (BR); satinwood (GY); satiné rouge, s. rubane, siton paya (GF); satijnhout , doekaliballi (SR); bloodwood, satinwood (GB); ferolia, legno satino (IT); palo de oro (ES). Not protected under CITES regulations. | Tree. Geographic distribution: tropical South America (Guyanas + Amazonas). | General. Heartwood basically red, purple. Sapwood colour distinct from heartwood colour. Density 0.75–1.05 g/cm³. | Vessels. Wood diffuse porous. Vessels in multiples, commonly in short (2–3 vessels) radial rows or in radial rows of 4 or more. Average tangential vessel diameter 110–210 µm. Average number of vessels/mm² 3–6. Average vessel element length 310–440–630 µm. Perforation plates simple. Intervessel pits alternate, average diameter (vertical) 5–7 µm. Vessel-ray pits with distinct borders or with reduced borders or apparently simple, similar to intervessel pits or different from intervessel pits, horizontal to vertical (pits between axial parenchyma and vessels often horizontally extended), of uniform size or type. Helical thickenings absent. Tyloses present, thinwalled and sclerotic. Other deposits not observed. | Tracheids and fibres. Fibres of medium wall thickness to very thick-walled. Average fibre length 850–1250–1570 µm. Fibre pits mainly restricted to radial walls, simple to minutely bordered or distinctly bordered. Fibres non-septate. | Axial parenchyma. Apotracheal axial parenchyma diffuse-in-aggregates. Paratracheal axial parenchyma aliform and confluent. Aliform parenchyma of the winged type. Axial parenchyma as strands. Average number of cells per strand: 2–4. | Rays. Rays 4–8 per tangential mm, multiseriate, 2–4 cells wide. Height of large rays up to 500 µm. Rays composed of two or more cell types (heterocellular). Heterocellular rays with square and upright cells restricted to marginal rows, mostly 1 marginal row of upright or square cells or mostly 2–4 marginal rows of upright or square cells. | Secretory structures. Intercellular canals absent. Laticifers or tanniniferous tubes present (latex tubes in rays, frequent). | Mineral inclusions. Crystals present, prismatic, located in ray cells or axial parenchyma cells (in axial parenchyma very few). Crystal-containing ray cells upright and/or square. Crystal-containing axial parenchyma cells not chambered. Number of crystals per cell or chamber one. Silica not observed. | Physical and chemical tests. Heartwood fluorescent (blue). Water extract fluorescent (brilliant light blue); colour of water extract colourless to brown. Ethanol extract fluorescent (blue). Colour of ethanol extract red and purple (color of red wine). Froth test positive. Splinter burns to full ash. Ash white to grey. | Illustrations. • Macroscopic images. transverse (ca. 10x). radial (natural size). • Transverse section. • Tangential section. latex tubes in rays (Lc). Lc. Lc. Lc. • Radial section. | The interactive key allows access to the character list, illustrations, full and partial descriptions, diagnostic descriptions, differences and similarities between taxa, lists of taxa exhibiting specified attributes, summaries of attributes within groups of taxa, and geographical distribution. | Cite this publication as: ‘Richter, H.G., and Dallwitz, M.J. 2000 onwards. Commercial timbers: descriptions, illustrations, identification, and information retrieval. In English, French, German, Portuguese, and Spanish. Version: 9th April 2019. delta-intkey.com’.
58 | Brosimum utile (H.B.K.) Pittier (Sandé, palo de vaca) | H.G. Richter and M.J. Dallwitz | Nomenclature etc. MORACEAE. Trade and local names: cow-tree, palo de vaca (cAm, sAm); arbre à lait, arbre à la vache (FR); lechero, vacuno guaimaro pucre (CO); panguana (PE); cavo, marina, cedro montañes (VE); mastate (CR); palo de leche (PA); ujustle (GT); ramos (MX); turuy, prunainha, amapá doce, caucho macho (BR). Not protected under CITES regulations. | Description based on 6 specimens. Tree. Geographic distribution: Mexico and Central America, Caribbean, tropical South America. | General. Growth ring boundaries indistinct or absent. Heartwood basically yellow, white or grey. Sapwood colour similar to heartwood colour. Density 0.5–0.65 g/cm³. | Vessels. Wood diffuse porous. Vessels arranged in no specific pattern, in multiples, commonly in short (2–3 vessels) radial rows. Average tangential vessel diameter 160–220–270 µm. Average number of vessels/mm² 3–9. Average vessel element length 250–480–780 µm. Perforation plates simple. Intervessel pits alternate, average diameter (vertical) 8–10 µm. Vessel-ray pits with distinct borders, similar to intervessel pits. Helical thickenings absent. Tyloses present, thinwalled. | Tracheids and fibres. Fibres very thin-walled, or of medium wall thickness. Average fibre length 1140–1390–2130 µm. Fibre pits mainly restricted to radial walls, simple to minutely bordered. Fibres non-septate. | Axial parenchyma. Apotracheal axial parenchyma diffuse-in-aggregates. Paratracheal axial parenchyma aliform to confluent, or unilateral. Aliform parenchyma of the winged type. Axial parenchyma as strands. Average number of cells per strand: 2–4. | Rays. Rays 5–8 per tangential mm, multiseriate, 3–4 cells wide. Height of large rays up to 500 µm. Rays composed of two or more cell types (heterocellular). Heterocellular rays with square and upright cells restricted to marginal rows, mostly 1 marginal row of upright or square cells or mostly 2–4 marginal rows of upright or square cells. Sheath cells absent. | Storied structures. Storied structure absent. | Secretory structures. Oil and mucilage cells absent. Intercellular canals absent. Laticifers or tanniniferous tubes present (latex tubes in rays). | Mineral inclusions. Crystals not observed. The presence of prismatic crystals in rays of B. utile has been described in literature but could not be confirmed in the studied material. Silica not observed. | Physical and chemical tests. Heartwood not fluorescent. Water extract not fluorescent; colour of water extract colourless to brown. Ethanol extract not fluorescent. Colour of ethanol extract colourless to brown. | Illustrations. • Macroscopic images. transverse (ca. 10x). tangential (natural size). • Transverse section. • Tangential section. latex tubes in rays (right). • Radial section. | The interactive key allows access to the character list, illustrations, full and partial descriptions, diagnostic descriptions, differences and similarities between taxa, lists of taxa exhibiting specified attributes, summaries of attributes within groups of taxa, and geographical distribution. | Cite this publication as: ‘Richter, H.G., and Dallwitz, M.J. 2000 onwards. Commercial timbers: descriptions, illustrations, identification, and information retrieval. In English, French, German, Portuguese, and Spanish. Version: 9th April 2019. delta-intkey.com’.
59 | Brosimum spp. (Amapá) | H.G. Richter and M.J. Dallwitz | Nomenclature etc. MORACEAE. Species included in the description: Brosimum potabile Ducke (2), Brosimum parinarioides var. parinarioides Ducke (1). Trade and local names: amapá dulce, amapá leiteira, amapá da várzea, amapá amargoso, leiteira, machinga, tamamuri de altura (BR);. Not protected under CITES regulations. | Description based on 3 specimens. Tree. Geographic distribution: tropical South America. | General. Heartwood basically brown and white or grey; without streaks. Sapwood colour similar to heartwood colour. Density 0.5–0.6 g/cm³. | Vessels. Vessels present. Wood diffuse porous. Vessels in multiples, commonly in short (2–3 vessels) radial rows or in radial rows of 4 or more or in clusters. Average tangential vessel diameter 130–180–250 µm. Average number of vessels/mm² 3–5. Perforation plates simple. Intervessel pits alternate, average diameter (vertical) 8–11 µm, pits not vestured. Vessel-ray pits with distinct borders or with reduced borders or apparently simple, similar to intervessel pits or different from intervessel pits, horizontal to vertical, of uniform size or type. Helical thickenings absent. Tyloses present, thinwalled. | Tracheids and fibres. Fibres very thin-walled, or of medium wall thickness. Fibre pits mainly restricted to radial walls, simple to minutely bordered. Fibres non-septate. Many pits in fibres. | Axial parenchyma. Axial parenchyma not banded. Apotracheal axial parenchyma diffuse-in-aggregates. Paratracheal axial parenchyma aliform and confluent. Aliform parenchyma of the winged type. Axial parenchyma as strands. Average number of cells per strand: (2–)4–6. | Rays. Rays 4–6 per tangential mm, multiseriate, (1–)2–4 cells wide. Height of large rays commonly 500 to 1000 µm. Rays composed of two or more cell types (heterocellular). Heterocellular rays with square and upright cells restricted to marginal rows, mostly 1 marginal row of upright or square cells or mostly 2–4 marginal rows of upright or square cells (two marginal rows occasionally observed in B.potabile). Sheath cells absent. | Storied structures. Storied structure absent. | Secretory structures. Intercellular canals absent. Laticifers or tanniniferous tubes present. Latex tubes with brown contents. | Mineral inclusions. Silica not observed. | Physical and chemical tests. Heartwood not fluorescent. Water extract fluorescent; colour of water extract colourless to brown. Ethanol extract fluorescent. Colour of ethanol extract colourless to brown. Splinter burns to partial ash. Ash bright white. | Illustrations. • Transverse section. Brosimum potabile. winged aliform parenchyma. • Tangential section. Brosimum parinarioides. latex tube in ray »». • Radial section. Brosimum potabile. | The interactive key allows access to the character list, illustrations, full and partial descriptions, diagnostic descriptions, differences and similarities between taxa, lists of taxa exhibiting specified attributes, summaries of attributes within groups of taxa, and geographical distribution. | Cite this publication as: ‘Richter, H.G., and Dallwitz, M.J. 2000 onwards. Commercial timbers: descriptions, illustrations, identification, and information retrieval. In English, French, German, Portuguese, and Spanish. Version: 9th April 2019. delta-intkey.com’.
60 | Bulnesia arborea Engl. (Vera), B. sarmientoi Lorentz ex Griseb. (Palo santo) - CITES II (B. sarmientoi) | H.G. Richter and M.J. Dallwitz | Nomenclature etc. ZYGOPHYLLACEAE. Trade and local names: B. arborea: verawood, Maracaibo lignum-vitae (trade); i guayacán (BO); bois de gaïac (FR); guaico (IT); guayacán de bola (CO); bera, cuchivaro, vera aceituna (VE); B. sarmientoi: biocaí, ybira ocaí (AR); Argentine lignum-vitae, holy wood (US);. Not protected under CITES regulations (B. arborea), or listed in CITES Annex II (B. sarmientoi). | Description based on 5 specimens. Tree. Geographic distribution: tropical South America (B. arborea: Colombia and Venezuela), southern Brazil, temperate South America (B. sarmientoi: Argentina, Bolivia, Paraguay). | General. Growth ring boundaries distinct (indicated by many and large vessels in earlywood). Heartwood basically brown, black, and green (varying in colour from light olive green to chocolate brown; surface of fresh wood often turns dark green upon exposure); with streaks. Sapwood colour distinct from heartwood colour (sapwood mostly thin and light yellow in color). Density 0.92–1.1 g/cm³. Very expressive figure (stripes and "feather"-like) due to pronounced interlocked grain in narrow zones and the diverging angle between vessel trajectories. | Vessels. Wood diffuse porous. Vessels arranged in a diagonal and/or radial pattern and a dendritic pattern, in multiples, commonly in short (2–3 vessels) radial rows or in clusters. Average tangential vessel diameter (45–)60(–100) µm. Average number of vessels/mm² 35–115. Average vessel element length 80–125 µm. Perforation plates simple. Intervessel pits alternate, average diameter (vertical) 4–6 µm. Vessel-ray pits with distinct borders, similar to intervessel pits. Other deposits present (nearly black organic deposits). | Tracheids and fibres. Vascular or vasicentric tracheids commonly present. Fibres of medium wall thickness, or very thick-walled. Average fibre length 500–900 µm. Fibre pits mainly restricted to radial walls, simple to minutely bordered. | Axial parenchyma. Apotracheal axial parenchyma diffuse, or diffuse-in-aggregates. Paratracheal axial parenchyma scanty, vasicentric, and confluent. Axial parenchyma fusiform. Apotracheal axial parenchyma generally crystalliferous. | Rays. Rays 10–12 per tangential mm, multiseriate, (1–)2 cells wide. Height of large rays up to 500 µm. Rays composed of a single cell type (homocellular); homocellular ray cells procumbent. Biseriate rays more common in Bulnesia sarmientoi. | Storied structures. Storied structure present, all rays storied, axial parenchyma storied, vessel elements storied, fibres storied. Arrangement of tiers regular. Number of ray tiers per axial millimetre 8–12. | Mineral inclusions. Crystals present, prismatic, located in axial parenchyma cells. Crystal-containing axial parenchyma cells chambered. Number of crystals per cell or chamber one. Silica not observed. | Physical and chemical tests. Heartwood not fluorescent. Water extract not fluorescent; colour of water extract colourless to brown, or yellow. Ethanol extract fluorescent (light blue to purple). Colour of ethanol extract yellow. Splinter burns to charcoal. | Illustrations. • Macroscopic images: Bulnesia arborea. transverse (ca. 10x). radial (natural size). Bulnesia arborea. • Macroscopic images: Bulnesia sarmientoi. transverse (ca. 10x). tangential (natural size). Bulnesia sarmientoi. • B arborea: Transverse section. Bulnesia arborea. • B. arborea: Tangential section. Bulnesia arborea. • B. arborea: Radial section. Bulnesia arborea. large prismatic crystals in chambered axial parenchyma cells. • B. sarmientoi: Tansverse section. Bulnesia sarmientoi. • B. sarmientoi: Tangential section. Bulnesia sarmientoi. • B. sarmientoi: Radial section. Bulnesia sarmientoi. large prismatic crystals in chambered axial parenchyma cells. | The interactive key allows access to the character list, illustrations, full and partial descriptions, diagnostic descriptions, differences and similarities between taxa, lists of taxa exhibiting specified attributes, summaries of attributes within groups of taxa, and geographical distribution. | Cite this publication as: ‘Richter, H.G., and Dallwitz, M.J. 2000 onwards. Commercial timbers: descriptions, illustrations, identification, and information retrieval. In English, French, German, Portuguese, and Spanish. Version: 9th April 2019. delta-intkey.com’.
61 | Buxus sempervirens L., Buxus spp. (Buchsbaum, box, boj) | H.G. Richter and M.J. Dallwitz | Nomenclature etc. BUXACEAE. Trade and local names: B. sempervirens: Türkischer Buchsbaum, Echtes Buchsholz (DE), simsir (TR), bosso (IT), European boxwood, true boxwood (GB), buis (FR), Turks palmhout (NL); B. macowani: Cape boxwood, East London boxwood (ZA, GB). Not protected under CITES regulations. | Tree, or shrub. Geographic distribution: Europe, excl. Mediterranean, Mediterranean incl. N. Africa and Middle East, temperate Asia, India, Pakistan, Sri Lanka (B. sempervirens), southern Africa (B. macowani). | General. Growth ring boundaries distinct (demarcated by yellowish-brown latewood). Heartwood basically yellow to white or grey. Sapwood colour similar to heartwood colour. Density 0.79–0.92–0.97 g/cm³. | Vessels. Vessels present. Wood diffuse porous. Vessels exclusively solitary. Average tangential vessel diameter 20–30–35 µm. Average number of vessels/mm² 150–250. Perforation plates scalariform, with 5–10–18 bars. Intervessel pits opposite or alternate, average diameter (vertical) 3–4 µm. Intervascular pits extremely rare. Vessel-ray pits with distinct borders, similar to intervessel pits. | Tracheids and fibres. Fibres of medium wall thickness to very thick-walled. Fibre pits common in both radial and tangential walls, distinctly bordered. | Axial parenchyma. Apotracheal axial parenchyma diffuse. Axial parenchyma as strands. Average number of cells per strand: (1–)2–4–8. | Rays. Rays 8–13 per tangential mm, multiseriate, 1–2 cells wide. Height of large rays up to 500 µm. Rays composed of two or more cell types (heterocellular) (only few rays are homocellular). Heterocellular rays with square and upright cells restricted to marginal rows, mostly 1 marginal row of upright or square cells or mostly 2–4 marginal rows of upright or square cells. Disjunctive ray parenchyma end walls distinct (restricted to upright ray cells). | Mineral inclusions. Crystals not observed. Silica not observed. | Illustrations. • Wood surface. tangential (natural size). Buxus sempervirens. • Transverse section. Buxus sempervirens. • Tangential section. Buxus sempervirens. Buxus microphylla. • Radial section. Buxus microphylla. scalariform perforation plates. | The interactive key allows access to the character list, illustrations, full and partial descriptions, diagnostic descriptions, differences and similarities between taxa, lists of taxa exhibiting specified attributes, summaries of attributes within groups of taxa, and geographical distribution. | Cite this publication as: ‘Richter, H.G., and Dallwitz, M.J. 2000 onwards. Commercial timbers: descriptions, illustrations, identification, and information retrieval. In English, French, German, Portuguese, and Spanish. Version: 9th April 2019. delta-intkey.com’.
62 | Cabralea canjerana Sald. (Cancharana) | H.G. Richter and M.J. Dallwitz | Nomenclature etc. MELIACEAE. Syn.: Cabralea oblongifolia C.DC. Trade and local names: cedro rã (PY); acayara (AR); canjerana (BR). Not protected under CITES regulations. | Description based on 5 specimens. Tree. Geographic distribution: Mexico and Central America, tropical South America, southern Brazil, temperate South America. | General. Heartwood basically brown to red. Sapwood colour distinct from heartwood colour. Density 0.67–0.7 g/cm³. | Vessels. Vessels present. Wood diffuse porous. Vessels in multiples, commonly in short (2–3 vessels) radial rows or in radial rows of 4 or more (few). Average tangential vessel diameter 100–300 µm. Average number of vessels/mm² 6–12 (up to 25/mm² according to Tortorelli 1956). Average vessel element length 300 µm. Perforation plates simple. Intervessel pits alternate, average diameter (vertical) 4–7 µm. Vessel-ray pits with distinct borders, similar to intervessel pits. Helical thickenings absent. Other deposits present (dark reddish brown). | Tracheids and fibres. Fibres of medium wall thickness. Average fibre length 700–900–1100 µm. Fibre pits mainly restricted to radial walls, simple to minutely bordered. Fibres exclusively septate; evenly distributed. Fibres each with 3 to 8 septa, frequently with organic deposits accumulating near them. | Axial parenchyma. Axial parenchyma banded. Axial parenchyma bands much wider than rays. Bands coarse. Bands often discontinuous and wavy; wide or narrrow and often in contact with vessels. Apotracheal axial parenchyma diffuse-in-aggregates. Paratracheal axial parenchyma scanty. Axial parenchyma as strands. Average number of cells per strand: 4–8. | Rays. Rays 6–11 per tangential mm, multiseriate, 1–2(–3) cells wide. Height of large rays up to 500 µm. Rays composed of two or more cell types (heterocellular). Heterocellular rays with square and upright cells restricted to marginal rows, mostly 1 marginal row of upright or square cells or mostly 2–4 marginal rows of upright or square cells (up to 2 marginal rows). | Storied structures. Storied structure absent. | Secretory structures. Intercellular canals absent. | Mineral inclusions. Crystals not observed. Cystoliths absent. Silica not observed. | Physical and chemical tests. Heartwood not fluorescent. Water extract not fluorescent; colour of water extract colourless to brown. Ethanol extract not fluorescent. Colour of ethanol extract colourless to brown. Froth test positive. Splinter burns to charcoal. | Illustrations. • Transverse section. • Tangential section. • Radial section. | The interactive key allows access to the character list, illustrations, full and partial descriptions, diagnostic descriptions, differences and similarities between taxa, lists of taxa exhibiting specified attributes, summaries of attributes within groups of taxa, and geographical distribution. | Cite this publication as: ‘Richter, H.G., and Dallwitz, M.J. 2000 onwards. Commercial timbers: descriptions, illustrations, identification, and information retrieval. In English, French, German, Portuguese, and Spanish. Version: 9th April 2019. delta-intkey.com’.
63 | Caesalpinia echinata Lam. (Páu brasil, Fernambuc, brazilwood) - CITES II | H.G. Richter and M.J. Dallwitz | Nomenclature etc. FABACEAE-CAESALPINIOIDEAE. Syn. Guilandina echinata (Lam.) Spreng. Trade and local names: Pernambuk, Rotholz, Echtes Brasilholz (DE); arabutan, brasiletto, ibira-pitanga, pau rosado, pau Pernambuco, ypirapiranga (BR); legno del Brasile, legnorosso (IT); bois de Brésil, bois de fernambouc, pernambouc (FR); brazilwood (GB). Listed in CITES Annex II ((in Brazil on the IBAMA list of endangered plants)). | Tree. Geographic distribution: tropical South America, southern Brazil (natural distribution northeastern Brazil, cultivated in southern Brazil). | General. Growth ring boundaries distinct. Heartwood basically brown to red to yellow (orange brown when fresh, darkening upon exposure); without streaks. Sapwood colour distinct from heartwood colour. Density 0.75–0.82–1 g/cm³. | Vessels. Wood diffuse porous. Vessels arranged in no specific pattern, in multiples, commonly in short (2–3 vessels) radial rows. Average tangential vessel diameter 54–107–225 µm (65–100–140 fide Wagenführ). Average number of vessels/mm² 15–23–30. Perforation plates simple. Intervessel pits alternate, average diameter (vertical) 4–5 µm, pits vestured. Vessel-ray pits with distinct borders, similar to intervessel pits. Helical thickenings absent. Other deposits present (orange to dark brown). | Tracheids and fibres. Fibres very thick-walled. Average fibre length 610–1075–1310 µm. Fibre pits mainly restricted to radial walls, simple to minutely bordered. Fibres non-septate. | Axial parenchyma. Axial parenchyma banded and not banded. Bands marginal (or seemingly marginal). Bands fine. Axial parenchyma apotracheal, or paratracheal. Apotracheal axial parenchyma diffuse-in-aggregates. Paratracheal axial parenchyma vasicentric to aliform to confluent. Aliform parenchyma of the lozenge type. Axial parenchyma as strands. Average number of cells per strand: 2–4 (rarely more). | Rays. Rays 7–12 per tangential mm, multiseriate, (1–)2–3 cells wide. Aggregate rays absent. Height of large rays up to 500 µm. Rays composed of a single cell type (homocellular); homocellular ray cells procumbent. Occasionally also heterocellular rays. | Storied structures. Storied structure present or absent, all rays storied, axial parenchyma storied, vessel elements not storied. Arrangement of tiers frequently irregular. | Secretory structures. Intercellular canals absent. | Mineral inclusions. Crystals present, prismatic, located in ray cells and axial parenchyma cells. Crystal-containing ray cells upright and/or square and procumbent, upright and/or square ray cells chambered. Crystal-containing axial parenchyma cells chambered. Number of crystals per cell or chamber one, or more than one (rarely more then one). Crystals in one cell or chamber of the same size, or of two distinct sizes (rarely). Silica not observed. | Physical and chemical tests. Heartwood fluorescent (orange). Water extract fluorescent (brilliant yellow to yellowish-green); colour of water extract red and yellow (orange red). Ethanol extract fluorescent (light yellow). Colour of ethanol extract yellow (yellowish orange). Froth test negative. Splinter burns to full ash. Ash white to grey. | Illustrations. • Macroscopic images. transverse (ca. 10x). radial (natural size). • Transverse section 1. vessels smaller, less frequent. • Transverse section 2. vessels larger, more frequent. • Tangential section. • Radial section. | The interactive key allows access to the character list, illustrations, full and partial descriptions, diagnostic descriptions, differences and similarities between taxa, lists of taxa exhibiting specified attributes, summaries of attributes within groups of taxa, and geographical distribution. | Cite this publication as: ‘Richter, H.G., and Dallwitz, M.J. 2000 onwards. Commercial timbers: descriptions, illustrations, identification, and information retrieval. In English, French, German, Portuguese, and Spanish. Version: 9th April 2019. delta-intkey.com’.
64 | Caesalpinia paraguariensis (D. Parodi) Burk. (Guajakan) | H.G. Richter and M.J. Dallwitz | Nomenclature etc. CAESALPINACEAE. Syn.: Caesalpinia melanocarpa Griseb. Trade and local names: yvyra vera (PY); guayacán, ibirá-verá (AR). Not protected under CITES regulations. | Description based on 3 specimens. Tree. Geographic distribution: tropical South America, southern Brazil, temperate South America. | General. Growth ring boundaries distinct (demarcated by 1–2 seriate marginal parenchyma bands) or indistinct or absent. Heartwood basically brown, red, black, and purple; without streaks. Sapwood colour distinct from heartwood colour. Odour indistinct or absent. Density 0.95–1.2 g/cm³. | Vessels. Wood diffuse porous. Vessels arranged in no specific pattern, in multiples, commonly in short (2–3 vessels) radial rows. Average tangential vessel diameter 28–70–140 µm. Average number of vessels/mm² 5–25. Average vessel element length 200–250 µm. Perforation plates simple. Intervessel pits alternate, average diameter (vertical) 7–10 µm, pits vestured. Vessel-ray pits with distinct borders, similar to intervessel pits. Helical thickenings absent. Other deposits present (light to dark brown, abundant). | Tracheids and fibres. Fibres very thick-walled. Average fibre length 800 µm. Fibre pits mainly restricted to radial walls, simple to minutely bordered. Helical thickenings absent. Fibres non-septate. | Axial parenchyma. Axial parenchyma banded. Bands marginal (or seemingly marginal). Bands fine. Apotracheal axial parenchyma diffuse and diffuse-in-aggregates. Paratracheal axial parenchyma vasicentric, aliform, and confluent. Aliform parenchyma of the lozenge type. Axial parenchyma as strands. Average number of cells per strand: 2–4. | Rays. Rays 7–9 per tangential mm, multiseriate, 2–3 cells wide. Height of large rays up to 500 µm. Rays composed of a single cell type (homocellular); homocellular ray cells procumbent. | Storied structures. Storied structure present, all rays storied, axial parenchyma storied, vessel elements storied, fibres storied. Number of ray tiers per axial millimetre 4–5. | Secretory structures. Intercellular canals absent. | Mineral inclusions. Crystals present, prismatic, located in ray cells and axial parenchyma cells. Crystal-containing ray cells procumbent. Crystal-containing axial parenchyma cells chambered. Number of crystals per cell or chamber one. Only few crystals in rays; in axial parenchyma considerable differences in size of cells and crystals exist between individual chains. Silica not observed. | Physical and chemical tests. Heartwood extractives not leachable by water. Froth test negative. | Illustrations. • Transverse section. • Tangential section. • Radial section. | The interactive key allows access to the character list, illustrations, full and partial descriptions, diagnostic descriptions, differences and similarities between taxa, lists of taxa exhibiting specified attributes, summaries of attributes within groups of taxa, and geographical distribution. | Cite this publication as: ‘Richter, H.G., and Dallwitz, M.J. 2000 onwards. Commercial timbers: descriptions, illustrations, identification, and information retrieval. In English, French, German, Portuguese, and Spanish. Version: 9th April 2019. delta-intkey.com’.
65 | Caesalpinia sp.1 (Chakté-viga) | H.G. Richter and M.J. Dallwitz | Nomenclature etc. FABACEAE-CAESALPINIOIDEAE. Probably Caesalpinia platyloba. Trade and local names: palo colorado; cascalote, coral, frijolillo, guayabón de playa, kiche, teposcuahitl (MX); "paela" (US). Not protected under CITES regulations. | Description based on 1 specimen. Tree. Geographic distribution: Mexico and Central America. | General. Growth ring boundaries distinct (demarcated by very narrow marginal parenchyma bands). Heartwood basically brown, yellow (orange brown when fresh, darkening upon exposure); without streaks. Sapwood colour distinct from heartwood colour (light yellow). Density 0.89–0.96–1.02 g/cm³. | Vessels. Wood diffuse porous. Vessels in multiples, commonly in short (2–3 vessels) radial rows. Average tangential vessel diameter 60–120–145 µm. Average number of vessels/mm² 16- 20–22 (-29). Average vessel element length 240–300 µm. Perforation plates simple. Intervessel pits alternate, average diameter (vertical) 6–8 µm, pits vestured. Vessel-ray pits with distinct borders, similar to intervessel pits. Other deposits present (orange, yet rare). | Tracheids and fibres. Fibres very thick-walled. Fibre pits mainly restricted to radial walls, simple to minutely bordered. | Axial parenchyma. Axial parenchyma banded. Bands marginal (or seemingly marginal). Bands fine. Apotracheal axial parenchyma diffuse-in-aggregates. Paratracheal axial parenchyma aliform, or confluent (rarely), or unilateral. Aliform parenchyma of the lozenge type. Axial parenchyma as strands. Average number of cells per strand: 2–4. | Rays. Rays multiseriate, 2 cells wide. Height of large rays up to 500 µm. Rays composed of a single cell type (homocellular); homocellular ray cells procumbent. | Storied structures. Storied structure present, all rays storied, axial parenchyma storied, vessel elements storied. Arrangement of tiers regular, or irregular. Number of ray tiers per axial millimetre 3–4. | Secretory structures. Intercellular canals absent. | Mineral inclusions. Crystals present, prismatic, located in ray cells and axial parenchyma cells. Crystal-containing ray cells procumbent. Crystals in procumbent ray cells in radial alignment and not in radial alignment. Crystal-containing axial parenchyma cells chambered. Number of crystals per cell or chamber one. Crystal containing cells slightly enlarged (idioblasts). Silica not observed. | Physical and chemical tests. Heartwood not fluorescent. Water extract fluorescent (light yellowish); colour of water extract yellow. Ethanol extract fluorescent (light yellow with orange hue). Colour of ethanol extract yellow. Froth test weakly positive. Splinter burns to full ash. Ash white to grey. | Illustrations. • Macroscopic images. transverse (ca. 10x). radial (natural size). Caesalpinia cf. platyloba. • Transverse section. Caesalpinia cf. platyloba. • Transverse section: enlarged. Caesalpinia cf. platyloba. • Tangential section. Caesalpinia cf. platyloba. • Radial section. Caesalpinia cf. platyloba. • Crystals. series of prismatic crystals in rays. | The interactive key allows access to the character list, illustrations, full and partial descriptions, diagnostic descriptions, differences and similarities between taxa, lists of taxa exhibiting specified attributes, summaries of attributes within groups of taxa, and geographical distribution. | Cite this publication as: ‘Richter, H.G., and Dallwitz, M.J. 2000 onwards. Commercial timbers: descriptions, illustrations, identification, and information retrieval. In English, French, German, Portuguese, and Spanish. Version: 9th April 2019. delta-intkey.com’.
66 | Caesalpinia sp.2 (Chakté-viga) | H.G. Richter and M.J. Dallwitz | Nomenclature etc. FABACEAE-CAESALPINIOIDEAE. (Unknown species). Trade and local names: brasiletto (GT). Not protected under CITES regulations. | Description based on 1 specimen. Tree. Geographic distribution: Mexico and Central America. | General. Growth ring boundaries distinct (demarcated by very narrow marginal parenchyma bands). Heartwood basically brown (light pinkish brown). Sapwood colour distinct from heartwood colour (cream colored). Density 0.89–0.96–1.02 g/cm³. | Vessels. Wood diffuse porous. Vessels in multiples, commonly in short (2–3 vessels) radial rows. Average tangential vessel diameter 50–90–120 µm. Average number of vessels/mm² 10- 16–18 (-24). Average vessel element length 240–320 µm. Perforation plates simple. Intervessel pits alternate, average diameter (vertical) 6–8 µm, pits vestured. Vessel-ray pits with distinct borders, similar to intervessel pits. Helical thickenings absent. Other deposits present (yellowish brown, yet rare). | Tracheids and fibres. Fibres very thick-walled. Fibre pits mainly restricted to radial walls, simple to minutely bordered. Fibres non-septate. | Axial parenchyma. Axial parenchyma banded. Bands marginal (or seemingly marginal). Bands fine. Apotracheal axial parenchyma diffuse-in-aggregates. Paratracheal axial parenchyma aliform, or confluent (infrequent), or unilateral. Aliform parenchyma of the lozenge type. Axial parenchyma as strands. Average number of cells per strand: 2–4. | Rays. Rays multiseriate, 2–3 cells wide. Height of large rays up to 500 µm. Rays composed of a single cell type (homocellular); homocellular ray cells procumbent. | Storied structures. Storied structure present, all rays storied, axial parenchyma storied, vessel elements storied, fibres not storied. Number of ray tiers per axial millimetre 4. | Secretory structures. Intercellular canals absent. | Mineral inclusions. Crystals present, prismatic, located in ray cells or axial parenchyma cells. Crystal-containing ray cells procumbent. Crystals in procumbent ray cells in radial alignment, or not in radial alignment. Crystal-containing axial parenchyma cells chambered. Number of crystals per cell or chamber one. Crystal containing cells slightly enlarged (idioblasts). Silica not observed. | Physical and chemical tests. Heartwood not fluorescent. Water extract fluorescent (light blue); colour of water extract colourless to brown. Ethanol extract fluorescent (greyish blue). Colour of ethanol extract colourless to brown. Froth test weakly positive. Splinter burns to full ash. Ash white to grey. | Illustrations. • Transverse section. • Tangential section. • Radial section. | The interactive key allows access to the character list, illustrations, full and partial descriptions, diagnostic descriptions, differences and similarities between taxa, lists of taxa exhibiting specified attributes, summaries of attributes within groups of taxa, and geographical distribution. | Cite this publication as: ‘Richter, H.G., and Dallwitz, M.J. 2000 onwards. Commercial timbers: descriptions, illustrations, identification, and information retrieval. In English, French, German, Portuguese, and Spanish. Version: 9th April 2019. delta-intkey.com’.
67 | Calophyllum brasiliense Camb. (Jacareúba, palo de maría) | H.G. Richter and M.J. Dallwitz | Nomenclature etc. CALOPHYLLACEAE (CLUSIACEAE, GUTTIFERAE). Trade and local names: arary (PY); santa maría, leche maría, maría (cAm, sAm); cedro maría, maría colorado (CR); lagarto (PE); marío (GT); bella maría (EC); árbol maría (MX); palo maría (VE). Not protected under CITES regulations. | Description based on 7 specimens. Tree. Geographic distribution: Mexico and Central America, Caribbean, tropical South America. | General. Growth ring boundaries distinct (demarcated by marginal parenchyma bands). Heartwood basically red to yellow (pink or yellowish pink to brick red). Sapwood colour similar to heartwood colour, or distinct from heartwood colour (sapwood lighter in color but not always clearly differentiated from heartwood). Density 0.5–0.65 g/cm³. | Vessels. Wood diffuse porous. Vessels arranged in a diagonal and/or radial pattern, exclusively solitary. Average tangential vessel diameter (80–)130–220(–290) µm. Average number of vessels/mm² 4–10. Average vessel element length 280–670–1170 µm. Perforation plates simple. Intervessel pits alternate, average diameter (vertical) 5 µm. Pits observed only occasionally between vessels and tracheids. Vessel-ray pits with reduced borders or apparently simple, horizontal to vertical, of uniform size or type. Tyloses present or absent, thinwalled. Other deposits present. | Tracheids and fibres. Vascular or vasicentric tracheids commonly present. Fibres of medium wall thickness. Average fibre length 780–1280–1670 µm. Fibre pits common in both radial and tangential walls, distinctly bordered. | Axial parenchyma. Axial parenchyma banded. Bands marginal (or seemingly marginal). Bands fine or coarse. Apotracheal axial parenchyma diffuse-in-aggregates. Paratracheal axial parenchyma vasicentric. Axial parenchyma as strands. Average number of cells per strand: 5–8. | Rays. Rays 9–19 per tangential mm, exclusively uniseriate. Rays composed of two or more cell types (heterocellular). Heterocellular rays with square and upright cells restricted to marginal rows, mostly 1 marginal row of upright or square cells. | Secretory structures. Intercellular canals absent. | Cambial variants. Included phloem absent. | Mineral inclusions. Crystals present, prismatic, located in axial parenchyma cells. Crystal-containing axial parenchyma cells chambered. Number of crystals per cell or chamber one. Silica not observed. | Physical and chemical tests. Heartwood not fluorescent. Water extract fluorescent (very light blue); colour of water extract colourless to brown. Ethanol extract fluorescent (very light blue). Colour of ethanol extract colourless to brown. | Illustrations. • Macroscopic images. transverse (ca. 10x). radial (natural size). • Transverse section. • Tangential section. • Radial section. | The interactive key allows access to the character list, illustrations, full and partial descriptions, diagnostic descriptions, differences and similarities between taxa, lists of taxa exhibiting specified attributes, summaries of attributes within groups of taxa, and geographical distribution. | Cite this publication as: ‘Richter, H.G., and Dallwitz, M.J. 2000 onwards. Commercial timbers: descriptions, illustrations, identification, and information retrieval. In English, French, German, Portuguese, and Spanish. Version: 9th April 2019. delta-intkey.com’.
68 | Calophyllum spp. (Bintangor) | H.G. Richter and M.J. Dallwitz | Nomenclature etc. CALOPHYLLACEAE (CLUSIACEAE, GUTTIFERAE). Calophyllum blancoi Planch. & Triana, C. floribundum Hook.f., C. inophyllum L., C. papuanum Laut., C. vitiense Turrill, Calophyllum spp. Trade and local names: bitaog, kalofilum, kamdeb, tamanu, bakokol, entangor, mentangor (MY), ponnyet, tharapi (MM), domba-gassa (LK), bansangal, vutalau, zarumayen (PH), vintanina (MG), palo maría (PH = C. inophyllum), Alexandrien laurel (IN -- C. inophyllum); other Calophyllum species occur in tropical America and are traded under different names. Not protected under CITES regulations. | Tree. Geographic distribution: India, Pakistan, Sri Lanka, Myanmar (Burma), Thailand, Laos, Vietnam, Cambodia, Indomalesia, Pacific Islands. | General. Growth ring boundaries distinct (demarcated by marginal parenchyma bands). Heartwood basically brown, red. Sapwood colour distinct from heartwood colour. Density 0.43–0.6–0.8 g/cm³. | Vessels. Wood diffuse porous. Vessels arranged in a diagonal and/or radial pattern, exclusively solitary. Two distinct vessel diameter classes present. Average tangential vessel diameter 45–310 µm (large vessels: 145–190–310, small vessels: 45–80–125). Average number of vessels/mm² 6–10. Perforation plates simple. Intervessel pits alternate, average diameter (vertical) 6–7 µm. Pits observed only occasionally between vessels and tracheids. Vessel-ray pits with reduced borders or apparently simple, horizontal to vertical. Tyloses present, thinwalled. Other deposits present. | Tracheids and fibres. Vascular or vasicentric tracheids commonly present. Fibres of medium wall thickness. Fibre pits common in both radial and tangential walls, distinctly bordered. | Axial parenchyma. Axial parenchyma banded. Bands marginal (or seemingly marginal). Axial parenchyma bands much wider than rays. Bands fine or coarse. Apotracheal axial parenchyma diffuse and diffuse-in-aggregates. Paratracheal axial parenchyma vasicentric and confluent. Axial parenchyma as strands. Average number of cells per strand: 4–8. | Rays. Rays 10–13 per tangential mm, exclusively uniseriate (in few specimens also some biserates). Height of large rays up to 500 µm. Rays composed of two or more cell types (heterocellular). Heterocellular rays with square and upright cells restricted to marginal rows, mostly 1 marginal row of upright or square cells or mostly 2–4 marginal rows of upright or square cells (rarely). | Secretory structures. Intercellular canals rarely present, traumatic origin, oriented radially. | Mineral inclusions. Crystals present, prismatic, located in axial parenchyma cells. Crystal-containing axial parenchyma cells chambered. Number of crystals per cell or chamber one. Silica not observed. | Physical and chemical tests. Heartwood not fluorescent. Water extract not fluorescent; colour of water extract colourless to brown. Ethanol extract fluorescent (orange or pinkish). Colour of ethanol extract colourless to brown to red. Splinter burns to full ash. Ash white to grey. | Illustrations. • Macroscopic images. transverse (ca. 10x). radial (natural size). tangential (natural size). • Transverse section. Calophyllum vitiense. • Tangential section. Calophyllum leucocarpum. • Radial section. Calophyllum sp. • Tyloses; vasicentric tracheids. Calophyllum blancoi. tyloses occasionally well developed. Calophyllum tomentosum. vasicentric tracheids (bordered pits) and palisade type vessel-ray pitting. | The interactive key allows access to the character list, illustrations, full and partial descriptions, diagnostic descriptions, differences and similarities between taxa, lists of taxa exhibiting specified attributes, summaries of attributes within groups of taxa, and geographical distribution. | Cite this publication as: ‘Richter, H.G., and Dallwitz, M.J. 2000 onwards. Commercial timbers: descriptions, illustrations, identification, and information retrieval. In English, French, German, Portuguese, and Spanish. Version: 9th April 2019. delta-intkey.com’.
69 | Calycophyllum multiflorum Griseb. (Castelo) | H.G. Richter and M.J. Dallwitz | Nomenclature etc. RUBIACEAE. Trade and local names: palo blanco (AR, PE, PY); ibirá-morotí (AR); verdolaga (BO). Not protected under CITES regulations. | Description based on 5 specimens. Tree. Geographic distribution: tropical South America, southern Brazil, temperate South America. | General. Growth ring boundaries distinct (indicated by latewood zones of low vessel frequency). Heartwood basically white or grey to yellow, white or grey to brown (occasionally with yellowish-brown discoloured heartwood; only the light coloured sapwood is traded). Sapwood colour similar to heartwood colour, or distinct from heartwood colour (only if discoloured heartwood is present). Density 0.75–0.95 g/cm³. | Vessels. Wood diffuse porous. Vessels arranged in a diagonal and/or radial pattern or no specific pattern, in multiples, commonly in short (2–3 vessels) radial rows or in radial rows of 4 or more (rarely). Average tangential vessel diameter 30–50–70 µm. Average number of vessels/mm² 100–140. Perforation plates simple. Intervessel pits alternate, average diameter (vertical) 3–6 µm, pits vestured. Vessel-ray pits with distinct borders, similar to intervessel pits. Tyloses only in discoloured heartwood present or absent, thinwalled. | Tracheids and fibres. Fibres of medium wall thickness, or very thick-walled. Average fibre length 900–1000–1200 µm. Fibre pits mainly restricted to radial walls, simple to minutely bordered. Fibres exclusively septate; evenly distributed. Septa of regular occurrence but infrequent, 1–2 per fibre. | Axial parenchyma. Axial parenchyma absent or extremely rare. | Rays. Rays 12–15 per tangential mm, multiseriate (uniseriate rays however frequent, up to 50% of the total), 1–3 cells wide. Rays of two distinct sizes. Height of large rays commonly 500 to 1000 µm. Rays composed of only some uniseriate rays a single cell type (homocellular), or two or more cell types (heterocellular); homocellular ray cells square or upright. Heterocellular rays with square and upright cells restricted to marginal rows, mostly 1 marginal row of upright or square cells or mostly 2–4 marginal rows of upright or square cells or with more than 4 marginal rows of upright or square cells. Disjunctive ray parenchyma end walls distinct. | Mineral inclusions. Crystals present, in form of crystal sand, located in ray cells. Crystal-containing ray cells upright and/or square or procumbent (rarely in procumbent cells). Silica not observed. | Physical and chemical tests. Heartwood not fluorescent. Water extract fluorescent (light blue); colour of water extract colourless to brown. Ethanol extract fluorescent (light blue). Colour of ethanol extract colourless to brown. Splinter burns to full ash. Ash white to grey. | Illustrations. • Transverse section. • Tangential section. • Radial section. • Crystal sand. crystal sand (CR) in marginal and body ray cells. CR. CR. CR. • Septate fibres. presence of septate fibres. | The interactive key allows access to the character list, illustrations, full and partial descriptions, diagnostic descriptions, differences and similarities between taxa, lists of taxa exhibiting specified attributes, summaries of attributes within groups of taxa, and geographical distribution. | Cite this publication as: ‘Richter, H.G., and Dallwitz, M.J. 2000 onwards. Commercial timbers: descriptions, illustrations, identification, and information retrieval. In English, French, German, Portuguese, and Spanish. Version: 9th April 2019. delta-intkey.com’.
70 | Campnosperma spp. (Terentang-Asia, Orey-Panama) | H.G. Richter and M.J. Dallwitz | Nomenclature etc. ANACARDIACEAE. Campnosperma auriculatum, C. brevipetiolatum, C. coriaceum, C. montanum, C. panamense, C. squamatum. Trade and local names: kelinting, melumut, serentang (MY); pauh lebi, tumbus (ID); campnosperma (PG); nangpron, huasum sangtrang (TH); nisperillo, sajo (PA). Not protected under CITES regulations. | Tree. Geographic distribution: Thailand, Laos, Vietnam, Cambodia, Indomalesia (asian species), Mexico and Central America. | General. Heartwood basically brown, white or grey. Sapwood colour similar to heartwood colour. Density (0.31–)0.35–0.5(–0.6) g/cm³. | Vessels. Wood diffuse porous. Vessels in multiples, commonly in short (2–3 vessels) radial rows or in radial rows of 4 or more. Vessel outline rounded, or angular. Average tangential vessel diameter 60–125 µm. Average number of vessels/mm² 20–36(–40). Perforation plates simple or scalariform, with 6–36(–40) bars. Intervessel pits opposite or alternate, average diameter (vertical) 4–6(–10) µm. Vessel-ray pits with reduced borders or apparently simple, horizontal to vertical. Tyloses present (infrequent), thinwalled. | Tracheids and fibres. Fibres very thin-walled, or of medium wall thickness. Average fibre length 1040–2320 µm. Fibre pits mainly restricted to radial walls, simple to minutely bordered. Fibres septate and non-septate; evenly distributed. | Axial parenchyma. Axial parenchyma absent or extremely rare. | Rays. Rays 4–11 per tangential mm, multiseriate, (1–)2–3 cells wide. Height of large rays up to 500 µm. Rays composed of two or more cell types (heterocellular). Heterocellular rays with square and upright cells restricted to marginal rows, mostly 1 marginal row of upright or square cells or mostly 2–4 marginal rows of upright or square cells. Also with fusiform rays containing radial canals, the latter quite broad and up to 1 mm high. | Secretory structures. Intercellular canals present, oriented radially. | Mineral inclusions. Crystals not observed. Silica not observed. | Illustrations. • Transverse section. Campnosperma auriculata. • Tangential section. Campnosperma brevipetiolata. radial intercellular canals (RC) occasionally present. RC. • Radial section. Campnosperma auriculatum. • Vessel perforations. Campnosperma auriculatum. vessel perforations simple and scalariform; vessel-ray pits large and gash-like. | The interactive key allows access to the character list, illustrations, full and partial descriptions, diagnostic descriptions, differences and similarities between taxa, lists of taxa exhibiting specified attributes, summaries of attributes within groups of taxa, and geographical distribution. | Cite this publication as: ‘Richter, H.G., and Dallwitz, M.J. 2000 onwards. Commercial timbers: descriptions, illustrations, identification, and information retrieval. In English, French, German, Portuguese, and Spanish. Version: 9th April 2019. delta-intkey.com’.
71 | Canarium schweinfurthii Engl. (Aielé) | H.G. Richter and M.J. Dallwitz | Nomenclature etc. BURSERACEAE. Syn.: C. chevalieri Guillaum., C. occidentale A. Chev., C. velutinum Guillaum. Trade and local names: canarium (DE, GB, BE, NG); m'bili (AO, CG, LR); African canarium (GB, NG); bidikala, bidinkala, mbidikala (BE, CD); ahie, labe (CI); abel, abeul, ovili (GA); bediwunua (GH); olem (GQ); atué, botua, wotua (CM); goekwehn (LR); elimi, ibagho (NG); m'wafu (UG); bobele, mubiri, mupafu (CD). Not protected under CITES regulations. | Tree. Geographic distribution: tropical Africa. | General. Growth ring boundaries indistinct or absent. Heartwood basically yellow to white or grey (yellowish to pinkish grey). Sapwood colour similar to heartwood colour. Density 0.33–0.46–0.53 g/cm³. Frequently with interlocked grain. | Vessels. Wood diffuse porous. Vessels arranged in no specific pattern, in multiples, commonly in short (2–3 vessels) radial rows. Average tangential vessel diameter 170–220–255 µm. Average number of vessels/mm² 2–4–5. Perforation plates simple. Intervessel pits alternate, average diameter (vertical) 10–13 µm. Vessel-ray pits with reduced borders or apparently simple, rounded or angular or horizontal to vertical, of uniform size or type (same type but of different sizes), of the same type in adjacent elements or unilaterally compound and coarse (rarely). Tyloses present, thinwalled. | Tracheids and fibres. Fibres very thin-walled, or of medium wall thickness. Average fibre length 990–1185–1415 µm. Fibre pits mainly restricted to radial walls, simple to minutely bordered. Fibres exclusively septate; evenly distributed. | Axial parenchyma. Axial parenchyma present. Apotracheal axial parenchyma diffuse and diffuse-in-aggregates (apotracheal parenchyma very rare). Paratracheal axial parenchyma scanty, or vasicentric. Axial parenchyma as strands. Average number of cells per strand: 4–6–8. | Rays. Rays multiseriate, (1–)2–3 cells wide. Height of large rays up to 500 µm. Rays composed of a single cell type (homocellular) (rare), or two or more cell types (heterocellular); homocellular ray cells procumbent. Heterocellular rays with square and upright cells restricted to marginal rows, mostly 1 marginal row of upright or square cells to mostly 2–4 marginal rows of upright or square cells. Sheath cells absent. | Storied structures. Storied structure present (in most specimens rather indistinct) or absent, all rays storied, axial parenchyma not storied. Arrangement of tiers irregular. | Secretory structures. Intercellular canals absent. Laticifers or tanniniferous tubes absent. | Mineral inclusions. Crystals present, prismatic or druses or in other forms, located in ray cells or axial parenchyma cells. Crystal-containing ray cells upright and/or square or procumbent. Crystal-containing axial parenchyma cells chambered. Number of crystals per cell or chamber one (refers to prismatic crystals only). Spherical crystalline splinters distributed over the entire ray, sometimes also druses present; true prismatic crystals and small splinters primarily in marginal rows, occasionally together with silica particles. Silica present, as grains; in rays cells (mostly but not exclusively restricted to marginal upright cells), in axial parenchyma (rare), in fibres (rare). According to literature sources the occurrence and type of silica in Canarium species is extremely variable. | Illustrations. • Transverse section. • Tangential section. • Radial section. • Silica. silica grains in marginal ray cells. • Silica and crystals. silica grains (Si) and prismatic crystals (CR) in marginal ray cells, rarely jointly in a single cell (C+S). Canarium schweinfurthii. C+S. CR. Si. | The interactive key allows access to the character list, illustrations, full and partial descriptions, diagnostic descriptions, differences and similarities between taxa, lists of taxa exhibiting specified attributes, summaries of attributes within groups of taxa, and geographical distribution. | Cite this publication as: ‘Richter, H.G., and Dallwitz, M.J. 2000 onwards. Commercial timbers: descriptions, illustrations, identification, and information retrieval. In English, French, German, Portuguese, and Spanish. Version: 9th April 2019. delta-intkey.com’.
72 | Canarium spp. - SE Asia (Kedondong) | H.G. Richter and M.J. Dallwitz | Nomenclature etc. BURSERACEAE. E.g. Canarium hirsutum Willd., C. indicum L., C. littorale Bl., C. luzonicum (Bl.) A. Gray. timbers of additional species of Canarium as well as other Burseraceae genera are equally traded as Kedondong, e.g. Dacryodes, Garuga, Protium, Santiria, Scutinanthe, and Triomma. Trade and local names: kenari, kerantai (ID); kerantai, upi, seladah (MY); upi (BN, MY-SWK); canarium, galip (PG); pili, pilingliitan, pagsahingin (PH); makoem (TH); tram (VN). Not protected under CITES regulations. | Description based on 5 specimens. Tree. Geographic distribution: Thailand, Laos, Vietnam, Cambodia, Indomalesia. | General. Heartwood basically light to pinkish brown to red; without streaks. Sapwood colour similar to heartwood colour, or distinct from heartwood colour. Odour indistinct or absent. Density 0.35–0.57–0.66 g/cm³. | Vessels. Vessels present. Wood diffuse porous. Vessels in multiples, commonly in short (2–3 vessels) radial rows. Average tangential vessel diameter 120–200(–280) µm. Average number of vessels/mm² 6–15. Perforation plates simple. Intervessel pits alternate, average diameter (vertical) 8–12 µm. Typically hexagonal and compact. Vessel-ray pits with reduced borders or apparently simple, rounded or angular and horizontal to vertical, of uniform size or type or of two distinct sizes or types in the same ray cell. Helical thickenings absent. Tyloses present, thinwalled. | Tracheids and fibres. Fibres very thin-walled, or of medium wall thickness. Average fibre length 800–1400 µm. Fibre pits mainly restricted to radial walls, simple to minutely bordered. Fibres exclusively septate; evenly distributed. | Axial parenchyma. Axial parenchyma absent or extremely rare. Paratracheal axial parenchyma scanty. Axial parenchyma as strands. Average number of cells per strand: 3–8. | Rays. Rays 3–8 per tangential mm, multiseriate, 2–3(–4) cells wide. Height of large rays up to 500 µm. Rays composed of two or more cell types (heterocellular). Heterocellular rays with square and upright cells restricted to marginal rows, mostly 1 marginal row of upright or square cells. Sheath cells absent. | Storied structures. Storied structure absent. | Secretory structures. Oil and mucilage cells absent. Intercellular canals present or absent, oriented radially. Radial intercellular canals observed in: C. indicum, C. luzonicum C. ovatum, C. patentinervium, C. sylvestre, C. vrieseanum; not observed in: C. acutifolium, C. asperum, C. commune, C. euphyllum, C. hirsutum, C. littorale, C. oleosum, C. vitiense. Laticifers or tanniniferous tubes absent. | Mineral inclusions. Crystals present or not observed (see following comments), prismatic and druses, located in ray cells or axial parenchyma cells. Crystal-containing ray cells upright and/or square or procumbent, upright and/or square ray cells chambered or not chambered. Crystal-containing axial parenchyma cells chambered. Number of crystals per cell or chamber predominantly one. Prismatic crystals in upright (chambered and non-chambered) and, occasionally, also in procumbent ray cells of: C. acutifolium, C. asperum, C. luzonicum, C. oleosum, C. ovatum, C. patentinervium C. sylvestre, C. vitiense, C. vrieseanum; in chambered upright cells and parenchyma strands of: C. commune, C. indicum, C. vulgare; druses occasionally in: C. acutifolium, C. patentinervium; crystals not observed in: C. euphyllum, C. hirsutum, C. littorale. Silica present or not observed, as grains; in rays cells, in axial parenchyma, in fibres (see following comment). Silica present in: C. asperum, C. hirsutum, C. oleosum (rays); C. euphyllum, C. ovatum (fibres); C. vitiense (rays, axial parenchyma, fibres); silica not observed in: C. acutifolium, C. commune, C. indicum, C. sylvestre, C. vrieseanum. | Physical and chemical tests. Heartwood not fluorescent. Water extract not fluorescent; colour of water extract colourless to brown. Ethanol extract not fluorescent. Colour of ethanol extract colourless to brown. Splinter burns to full ash. Ash white to grey. | Illustrations. • Macroscopic images. transverse (ca. 10x). tangential (natural size). • Transverse section. Canarium indicum. • Tangential section 1. radial intercellluar canal (RC). Canarium indicum. RC. • Tangential section 2. Canarium vrieseanum. • Radial section 1. Canarium vulgare. crystals in marginal ray cells (blow-up in subsequent picture). • Radial section 2. Canarium vrieseanum. crystals in marginal ray cells (blow-up in subsequent picture). • Crystals. Canarium indicum. prismatic crystals in chambered upright ray cells (left) and chambered axial parenchyma cells (right). • Silica. Canarium littorale. silica grains in marginal ray cells (left) and septate fibres (right). | The interactive key allows access to the character list, illustrations, full and partial descriptions, diagnostic descriptions, differences and similarities between taxa, lists of taxa exhibiting specified attributes, summaries of attributes within groups of taxa, and geographical distribution. | Cite this publication as: ‘Richter, H.G., and Dallwitz, M.J. 2000 onwards. Commercial timbers: descriptions, illustrations, identification, and information retrieval. In English, French, German, Portuguese, and Spanish. Version: 9th April 2019. delta-intkey.com’.
73 | Cantleya corniculata (Becc.) Howard (Dedaru) | H.G. Richter and M.J. Dallwitz | Nomenclature etc. STEMONURACEAE (ICACINACEAE). Trade and local names: bedaru, samala (MY); bedaru, garu buwaja, tusam (ID). Not protected under CITES regulations. | Description based on 5 specimens. Tree. Geographic distribution: Indomalesia. | General. Heartwood basically yellow, brown. Sapwood colour distinct from heartwood colour. Odour distinct (like an orange). Density 0.9–1.1 g/cm³. | Vessels. Wood diffuse porous. Vessels exclusively solitary. Average tangential vessel diameter 110–170 µm. Average number of vessels/mm² 4–11. Perforation plates simple. Intervessel pits scalariform to opposite, average diameter (vertical) 8–12 µm. Pits observed only occasionally between overlapping vessel tails. Vessel-ray pits with distinct borders or with reduced borders or apparently simple, rounded or angular, of two distinct sizes or types in the same ray cell. Tyloses present, thinwalled or sclerotic. | Tracheids and fibres. Fibres very thick-walled. Fibre pits common in both radial and tangential walls, distinctly bordered. | Axial parenchyma. Apotracheal axial parenchyma diffuse, or diffuse-in-aggregates. Paratracheal axial parenchyma scanty to vasicentric. Axial parenchyma as strands. Average number of cells per strand: 5–8. | Rays. Rays 6–9 per tangential mm, multiseriate, (1–)2–4 cells wide. Height of large rays commonly 500 to 1000 µm to commonly over 1000 µm. Rays composed of two or more cell types (heterocellular). Heterocellular rays with square and upright cells restricted to marginal rows, mostly 1 marginal row of upright or square cells to mostly 2–4 marginal rows of upright or square cells. Disjunctive ray parenchyma end walls distinct. | Mineral inclusions. Crystals not observed. Silica not observed. | Illustrations. • Transverse section. • Tangential section. • Radial section. • Fibre pits. large bordered fibre pits in both tangential (left) and radial (right) walls. | The interactive key allows access to the character list, illustrations, full and partial descriptions, diagnostic descriptions, differences and similarities between taxa, lists of taxa exhibiting specified attributes, summaries of attributes within groups of taxa, and geographical distribution. | Cite this publication as: ‘Richter, H.G., and Dallwitz, M.J. 2000 onwards. Commercial timbers: descriptions, illustrations, identification, and information retrieval. In English, French, German, Portuguese, and Spanish. Version: 9th April 2019. delta-intkey.com’.
74 | Carapa guianensis Aubl. (Andiroba) | H.G. Richter and M.J. Dallwitz | Nomenclature etc. MELIACEAE. Syn.: C. nicaraguensis DC., Persoonia guareoides Willd., Amapa guianensis (Aubl.) Steudel, Xylocarpus carapa Sprengel, Granatum nicaraguense (C.DC.) O. Kuntze, Guarea mucronulata C.DC.; incl. C. grandifolia, C. procera. Trade and local names: carapa rouge (FR, GF), crapwood (GB, US, CA), cedro macho (CR), mas balo (CO), figueroa (EC), krappa (SR), camacari, yandiroba (BR); bateo (PA); C. grandifolia: African crabwood (wAfr, GB), mugueto (CG); C. procera: African crabwood (wAfr, GB), kowi (LR), okoto (CG, CD). Not protected under CITES regulations. | Tree. Geographic distribution: tropical Africa (C. procera, C. grandiflora), Mexico and Central America, tropical South America (C. guianensis). | General. Growth ring boundaries distinct (demarcated by marginal parenchyma bands). Heartwood basically red to brown (pale reddish brown, darkening upon exposure). Sapwood colour distinct from heartwood colour (in green timber not always distinct). Density 0.5–0.55–0.65 g/cm³. | Vessels. Wood diffuse porous. Vessels arranged in no specific pattern, in multiples, commonly in short (2–3 vessels) radial rows (occasionally also in longer radial chains and small clusters). Average tangential vessel diameter 130–175–230 µm. Average number of vessels/mm² 7–11–16. Average vessel element length 420–570–730 µm. Perforation plates simple. Intervessel pits alternate, average diameter (vertical) 2–4 µm. Vessel-ray pits with distinct borders, similar to intervessel pits. Helical thickenings absent. Other deposits present (dark brown). | Tracheids and fibres. Fibres of medium wall thickness. Average fibre length 900–1500–2000 µm. Fibre pits mainly restricted to radial walls, simple to minutely bordered. Fibres exclusively septate, or septate and non-septate (few non-septate fibres present); evenly distributed. | Axial parenchyma. Axial parenchyma present, banded. Bands marginal (or seemingly marginal). Bands fine or coarse. Apotracheal axial parenchyma diffuse (rarely), or diffuse-in-aggregates. Paratracheal axial parenchyma scanty to vasicentric. Axial parenchyma as strands. Average number of cells per strand: (2–)4–6–8. | Rays. Rays 4–8 per tangential mm, multiseriate, (1–)2–4–5 cells wide. Height of large rays up to 500 µm. Rays composed of a single cell type (homocellular) and two or more cell types (heterocellular) (some of the uniseriate rays are homocelular); homocellular ray cells procumbent, or square or upright. Heterocellular rays with square and upright cells restricted to marginal rows, mostly 1 marginal row of upright or square cells or mostly 2–4 marginal rows of upright or square cells or with more than 4 marginal rows of upright or square cells (C. grandifolia). | Storied structures. Storied structure absent. | Secretory structures. Oil and mucilage cells absent. Intercellular canals present or absent, traumatic origin, oriented axially, axial intercellular canals rarely in long tangential lines or in short tangential lines. | Mineral inclusions. Crystals present, prismatic, located in ray cells and axial parenchyma cells. Crystal-containing ray cells upright and/or square and procumbent (only few in procumbent cells). Number of crystals per cell or chamber one. Silica not observed. | Physical and chemical tests. Heartwood not fluorescent. Water extract not fluorescent; colour of water extract colourless to brown. Heartwood extractives leachable when in contact with water. Ethanol extract not fluorescent. Colour of ethanol extract colourless to brown. Splinter burns to partial ash. Ash white to grey. | Illustrations. • Macroscopic images. transverse (ca. 10x). radial (natural size). • Transverse section. • Tangential section. • Radial section. | The interactive key allows access to the character list, illustrations, full and partial descriptions, diagnostic descriptions, differences and similarities between taxa, lists of taxa exhibiting specified attributes, summaries of attributes within groups of taxa, and geographical distribution. | Cite this publication as: ‘Richter, H.G., and Dallwitz, M.J. 2000 onwards. Commercial timbers: descriptions, illustrations, identification, and information retrieval. In English, French, German, Portuguese, and Spanish. Version: 9th April 2019. delta-intkey.com’.
75 | Cariniana spp. (Jequitibá) | H.G. Richter and M.J. Dallwitz | Nomenclature etc. LECYTHIDACEAE. C. domestica, C. estrellensis, C. legalis (syn.: C. brasiliensis), C. multiflora, C. pyriformis. Trade and local names: jequitibá branco, j. rosa, cachimbeira, chupa, estopeiro, pau carga (BR); yvir sapucay (PY); yesquero (BO); abarco, chibuga (CO -- C. pyriformis); cachimbo caspi, papelillo caspi, machimango (PE); bacú (VE). Not protected under CITES regulations. | Tree. Geographic distribution: tropical South America, southern Brazil, temperate South America. | General. Growth ring boundaries distinct or indistinct or absent. Heartwood basically brown, red (light brown to pinkish brown, only in C. pyriformis and C. multiflora dark reddish brown with purple hue); without streaks. Sapwood colour similar to heartwood colour, or distinct from heartwood colour. Density 0.5–0.75 g/cm³. | Vessels. Wood diffuse porous. Vessels arranged in no specific pattern, in multiples, commonly in short (2–3 vessels) radial rows or in radial rows of 4 or more. Average tangential vessel diameter 120–160(–200) µm (up to 200 µm only in C. pyriformis). Average number of vessels/mm² 3–10(–22). Perforation plates simple. Intervessel pits alternate, average diameter (vertical) 7–11 µm. Vessel-ray pits with distinct borders, similar to intervessel pits, of uniform size or type. Tyloses present, thinwalled. | Tracheids and fibres. Fibres of medium wall thickness. Average fibre length 800–1250–1400 µm. Fibre pits mainly restricted to radial walls, simple to minutely bordered. Fibres non-septate. | Axial parenchyma. Axial parenchyma present, banded. Bands marginal (or seemingly marginal) or not marginal (or seemingly marginal). Axial parenchyma bands forming a reticulate pattern with rays. Bands fine, 6–7 per radial mm. Apotracheal axial parenchyma diffuse, or diffuse-in-aggregates (in short wavy lines). Paratracheal axial parenchyma scanty. Axial parenchyma as strands. Average number of cells per strand: 4–8. | Rays. Rays (4–)7–10 per tangential mm, multiseriate, 2(–3) cells wide. Height of large rays commonly 500 to 1000 µm. Rays composed of predominantly a single cell type (homocellular), or two or more cell types (heterocellular); homocellular ray cells procumbent. Heterocellular rays with square and upright cells restricted to marginal rows, mostly 1 marginal row of upright or square cells. | Storied structures. Storied structure absent. | Secretory structures. Intercellular canals absent. | Mineral inclusions. Crystals present, prismatic, located in axial parenchyma cells. Crystal-containing axial parenchyma cells chambered (often in very long chains, in that case with unilaterally thickened cell walls). Number of crystals per cell or chamber one. Silica present, as grains; in rays cells. | Illustrations. • Macroscopic images. transverse (ca. 10x). tangential (natural size). • Transverse section. Cariniana decandra. Cariniana excelsa. • Tangential section. Cariniana legalis. • Radial section. Cariniana estrellensis. • Mineral inclusions. Cariniana estrellensis. crystalliferous parenchyma strands with large (Cl) and small (Cs) compartments; silica (Si) grains in ray cells. Cl. Si. Cs. Si. Si. | The interactive key allows access to the character list, illustrations, full and partial descriptions, diagnostic descriptions, differences and similarities between taxa, lists of taxa exhibiting specified attributes, summaries of attributes within groups of taxa, and geographical distribution. | Cite this publication as: ‘Richter, H.G., and Dallwitz, M.J. 2000 onwards. Commercial timbers: descriptions, illustrations, identification, and information retrieval. In English, French, German, Portuguese, and Spanish. Version: 9th April 2019. delta-intkey.com’.
76 | Carpinus betulus L. (Hainbuche, hornbeam) | H.G. Richter and M.J. Dallwitz | Nomenclature etc. BETULACEAE. Trade and local names: Weißbuche, Hagebuche, Hornbaum (DE), charme commun (FR), common hornbeam (GB), haagebeuke (NL), carpino bianco (IT), habr obecny (CZ), grab (PL), carpen (RO), votbok (SE), gyertýn (HU). Not protected under CITES regulations. | Tree. Geographic distribution: Europe, excl. Mediterranean. | General. Growth ring boundaries distinct. Heartwood basically white or grey. Sapwood colour similar to heartwood colour. Density 0.5–0.79–0.82 g/cm³. | Vessels. Wood diffuse porous. Vessels arranged in no specific pattern, in multiples, commonly in short (2–3 vessels) radial rows. Vessel diameter continuously decreasing from earlywood to latewood. Average tangential vessel diameter 52–68–88 µm. Average number of vessels/mm² 20–50. Perforation plates simple. Intervessel pits alternate, average diameter (vertical) 9–11 µm. Vessel-ray pits with reduced borders or apparently simple, rounded or angular, located throughout the ray or restricted to marginal rows. Helical thickenings present, only in narrow vessel elements (in latewood), throughout the body of vessel elements. Tyloses present, thinwalled. | Tracheids and fibres. Fibres of medium wall thickness. Average fibre length 880–1800 µm. Fibre pits common in both radial and tangential walls, simple to minutely bordered. | Axial parenchyma. Apotracheal axial parenchyma diffuse. Axial parenchyma as strands. Average number of cells per strand: 4–8. | Rays. Rays 14–18 per tangential mm, multiseriate, 1–2 cells wide (within aggregates also some 3–4 seriate rays). Aggregate rays present. Rays of two distinct sizes. Height of large rays up to 500 µm, or commonly over 1000 µm (only aggregate rays). Rays composed of two or more cell types (heterocellular). Heterocellular rays with square and upright cells restricted to marginal rows, mostly 1 marginal row of upright or square cells. | Mineral inclusions. Crystals present, prismatic, located in ray cells. Crystal-containing ray cells procumbent. Number of crystals per cell or chamber one. Crystal containing cells enlarged (idioblasts). Silica not observed. | Physical and chemical tests. Heartwood not fluorescent. Water extract not fluorescent; colour of water extract yellow. Ethanol extract not fluorescent. Colour of ethanol extract colourless to brown. Froth test positive. Splinter burns to full ash. Ash white to grey. | Illustrations. • Macroscopic images. transverse (ca. 10x). radial (natural size). • Transverse section. • Tangential section. • Radial section. single crystal in slightly enlarged ray cell. | The interactive key allows access to the character list, illustrations, full and partial descriptions, diagnostic descriptions, differences and similarities between taxa, lists of taxa exhibiting specified attributes, summaries of attributes within groups of taxa, and geographical distribution. | Cite this publication as: ‘Richter, H.G., and Dallwitz, M.J. 2000 onwards. Commercial timbers: descriptions, illustrations, identification, and information retrieval. In English, French, German, Portuguese, and Spanish. Version: 9th April 2019. delta-intkey.com’.
77 | Carya spp. (Hickory) | H.G. Richter and M.J. Dallwitz | Nomenclature etc. JUGLANDACEAE. C. tomentosa (Lam.) Nutt.; C. ovata (Mill.) K.Koch; C. laciniosa (Michx.f.) Loud.; C. glabra (Mill.) Sweet. Trade and local names: mockernut hickory, bullnut hickory, hognut hickory, white heart hickory, true hickory (US), hicorytrae (SE). Not protected under CITES regulations. | Tree. Geographic distribution: North America. | General. Growth ring boundaries distinct. Heartwood basically brown, yellow, white or grey; without streaks. Sapwood colour distinct from heartwood colour. Density 0.66–0.76–0.8 g/cm³. | Vessels. Wood ring porous to semi ring porous. Ring of earlywood vessels uniseriate. Vessels arranged in no specific pattern, in multiples, commonly in short (2–3 vessels) radial rows. Average tangential vessel diameter 180–270–450 µm (90–330 fide WAGENFÜHR). Average number of vessels/mm² 2–11. Perforation plates simple. Intervessel pits alternate, average diameter (vertical) 7–10 µm. Vessel-ray pits with distinct borders, different from intervessel pits (but smaller than intervessel pits). Helical thickenings absent. Tyloses present, thinwalled. | Tracheids and fibres. Fibres of medium wall thickness. Average fibre length 920–1300–1700 µm. Fibre pits mainly restricted to radial walls, simple to minutely bordered and distinctly bordered. Fibres non-septate. | Axial parenchyma. Axial parenchyma banded. Bands marginal (or seemingly marginal) or not marginal (or seemingly marginal). Axial parenchyma bands forming a reticulate pattern with rays. Bands fine. Apotracheal axial parenchyma diffuse, or diffuse-in-aggregates (in short tangential lines). Axial parenchyma as strands. Average number of cells per strand: 4–8. | Rays. Rays 15–18 per tangential mm, multiseriate, 2–3 cells wide. Height of large rays commonly 500 to 1000 µm. Rays composed of a single cell type (homocellular), or two or more cell types (heterocellular); homocellular ray cells procumbent. Heterocellular rays with square and upright cells restricted to marginal rows, mostly 1 marginal row of upright or square cells. | Mineral inclusions. Crystals present, prismatic, located in axial parenchyma cells. Crystal-containing axial parenchyma cells not chambered. Number of crystals per cell or chamber one. Crystal containing cells enlarged (idioblasts). Silica not observed. | Physical and chemical tests. Heartwood not fluorescent. Water extract not fluorescent; colour of water extract colourless to brown. Ethanol extract not fluorescent. Colour of ethanol extract colourless to brown. Splinter burns to full ash. Ash white to grey. | Illustrations. • Macroscopic images. transverse (ca. 10x). tangential (natural size). • Transverse section. Carya ovata. • Axial parenchyma. Carya ovata. fine parenchyma bands, primarily in latewood. • Tangential section. Carya ovata. • Radial section. Carya tomentosa. | The interactive key allows access to the character list, illustrations, full and partial descriptions, diagnostic descriptions, differences and similarities between taxa, lists of taxa exhibiting specified attributes, summaries of attributes within groups of taxa, and geographical distribution. | Cite this publication as: ‘Richter, H.G., and Dallwitz, M.J. 2000 onwards. Commercial timbers: descriptions, illustrations, identification, and information retrieval. In English, French, German, Portuguese, and Spanish. Version: 9th April 2019. delta-intkey.com’.
78 | Caryocar spp. (Piquiá) - CITES II (C. costaricense) | H.G. Richter and M.J. Dallwitz | Nomenclature etc. CARYOCARACEAE. Trade relvant species: Caryocar brasiliense Cambess., C. edule Casar., C.glabrum (Aubl.) Pers., C. villosum (Aubl.) Pers. Trade and local names: almendra de espinho, grão de cavalo, pequi, piquí, piquiá verdadeiro, p. roxo (BR); almendra (PE, VE); jigua (VE); biquí, huevo de burro (BO); almendrón (CO); almendra con espinas (PE); chawari, arbre de beurre, kassagnan (GF); bat's souari, sawar (GY); suari, soari, sopo oedoe (SM). Not protected under CITES regulations (the species described here), or listed in CITES Annex II (Caryocar costaricense, not traded internationally). | Description based on 7 specimens. Tree. Geographic distribution: Mexico and Central America, tropical South America, southern Brazil. | General. Heartwood basically brown, yellow, white or grey (whitish to pale yellow); occasionally with streaks or without streaks. Sapwood colour mostly similar to heartwood colour. Density 0.8–0.85 g/cm³. | Vessels. Vessels present. Wood diffuse porous. Vessels arranged in no specific pattern, in multiples, commonly in short (2–3 vessels) radial rows. Average tangential vessel diameter (210–)270(–340) µm. Average number of vessels/mm² 2–4. Perforation plates simple. Intervessel pits alternate, average diameter (vertical) 9–13 µm. Vessel-ray pits with reduced borders or apparently simple, different from intervessel pits, rounded or angular or horizontal to vertical, of two distinct sizes or types in the same ray cell, unilaterally compound and coarse. Tyloses present, thinwalled. Other deposits present (in the tyloses). | Tracheids and fibres. Fibres of medium wall thickness to very thick-walled. Fibre pits mainly restricted to radial walls, simple to minutely bordered. Fibres non-septate. | Axial parenchyma. Axial parenchyma apotracheal, or paratracheal. Apotracheal axial parenchyma diffuse, or diffuse-in-aggregates. Paratracheal axial parenchyma scanty, or vasicentric. Axial parenchyma as strands. Average number of cells per strand: 4–8. | Rays. Rays 10–15 per tangential mm, multiseriate, 1–3 cells wide. Rays with multiseriate portions as wide as uniseriate portions present, or absent (variable between species). Height of large rays up to 500 µm. Rays composed of two or more cell types (heterocellular). Heterocellular rays with square and upright cells restricted to marginal rows, mostly 2–4 marginal rows of upright or square cells or with more than 4 marginal rows of upright or square cells. | Storied structures. Storied structure absent. | Mineral inclusions. Crystals present, prismatic, located in ray cells (rarely) or axial parenchyma cells. Crystal-containing ray cells upright and/or square, upright and/or square ray cells chambered. Crystal-containing axial parenchyma cells chambered. Number of crystals per cell or chamber one. Silica not observed. | Physical and chemical tests. Froth test negative. | Illustrations. • Transverse section 1. Caryocar barbinerve. • Transverse section 2. Caryocar villosum. • Tangential section 1. Caryocar villosum. • Tangential section 2. Caryocar glabrum. • Radial section. Caryocar villosum. • Vessel-ray pits. Caryocar villosum. | The interactive key allows access to the character list, illustrations, full and partial descriptions, diagnostic descriptions, differences and similarities between taxa, lists of taxa exhibiting specified attributes, summaries of attributes within groups of taxa, and geographical distribution. | Cite this publication as: ‘Richter, H.G., and Dallwitz, M.J. 2000 onwards. Commercial timbers: descriptions, illustrations, identification, and information retrieval. In English, French, German, Portuguese, and Spanish. Version: 9th April 2019. delta-intkey.com’.
79 | Casearia gossypiosperma Briquet (Mbavy) | H.G. Richter and M.J. Dallwitz | Nomenclature etc. SALICACEAE (FLACOURTIACEAE). Syn.: Casearia lanosperma Diogo, Gossypiospermum paraguariense Rehder. Trade and local names: mbavy (PY, AR); guaçatonga, cambroé, pau-de-espeto, espeteiro, laranjinha, vidro (BR). Not protected under CITES regulations. | Description based on 2 specimens. Tree. Geographic distribution: tropical South America, southern Brazil, temperate South America. | General. Growth ring boundaries distinct (demarcated by 2–3 rows of radially flattened fibres, a larger number of vessels, and high concentration of crystals in rays) or indistinct or absent. Heartwood basically yellow. Sapwood colour similar to heartwood colour. Density 0.88 g/cm³. | Vessels. Wood diffuse porous. Vessels in multiples, commonly in short (2–3 vessels) radial rows and in radial rows of 4 or more. Average tangential vessel diameter 24–42–57 µm. Average number of vessels/mm² 105. Average vessel element length medium. Perforation plates simple. Intervessel pits alternate, average diameter (vertical) 3–4 µm. Vessel-ray pits with distinct borders, similar to intervessel pits. Helical thickenings absent (spiral thickenings observed in large and small vessels of one specimen; this needs to be confirmed by further observations). Other deposits present (light to dark yellow). | Tracheids and fibres. Vascular or vasicentric tracheids sporadic to absent. Fibres of medium wall thickness to very thick-walled. Average fibre length medium. Fibre pits mainly restricted to radial walls, distinctly bordered. Fibres septate and non-septate; evenly distributed (1–3 septae). | Axial parenchyma. Axial parenchyma absent or extremely rare. | Rays. Rays present, 15 per tangential mm, multiseriate, (1–)3–4(–5) cells wide. Rays of two distinct sizes. Height of large rays commonly over 1000 µm. Rays composed of two or more cell types (heterocellular). Heterocellular rays with square and upright cells restricted to marginal rows, with more than 4 marginal rows of upright or square cells. Perforated ray cells present, or absent. Disjunctive ray parenchyma end walls distinct. | Secretory structures. Intercellular canals absent. | Mineral inclusions. Crystals present, prismatic, located in ray cells. Crystal-containing ray cells upright and/or square and procumbent. Number of crystals per cell or chamber one. Crystal containing cells of normal size. With few chambered crystalliferous cells. Silica not observed. | Illustrations. • Transverse section. • Tangential section. • Radial section. • Crystals. prismatic crystals exclusively in marginal ray cells (semi-polarized light). | The interactive key allows access to the character list, illustrations, full and partial descriptions, diagnostic descriptions, differences and similarities between taxa, lists of taxa exhibiting specified attributes, summaries of attributes within groups of taxa, and geographical distribution. | Cite this publication as: ‘Richter, H.G., and Dallwitz, M.J. 2000 onwards. Commercial timbers: descriptions, illustrations, identification, and information retrieval. In English, French, German, Portuguese, and Spanish. Version: 9th April 2019. delta-intkey.com’.
80 | Casearia praecox Griseb. (Zapatero) | H.G. Richter and M.J. Dallwitz | Nomenclature etc. SALICACEAE (FLACOURTIACEAE). Syn.: Gossypiospermum praecox (Griseb.) Wilson. Trade and local names: naranjillo, limoncillo, lima, manzanito (VE); Maracaibo boxwood, West Indian boxwood, Venezuelan boxwood (GB, US); Maracaibo Buchs (DE); buis des Antilles, buis d'Amerique (FR); palo blanco (PR); agraceijo (CU). Not protected under CITES regulations. | Tree. Geographic distribution: Mexico and Central America, Caribbean, tropical South America. | General. Heartwood basically yellow, white or grey. Sapwood colour similar to heartwood colour. Density 0.75–0.9 g/cm³. | Vessels. Vessels present. Wood diffuse porous. Vessels in multiples, commonly in short (2–3 vessels) radial rows or in radial rows of 4 or more. Average tangential vessel diameter 15–35–50 µm. Vessels per square millimetre numerous, or very numerous. Average vessel element length 260–580–860 µm. Perforation plates simple. Intervessel pits alternate, average diameter (vertical) 2–4 µm. Vessel-ray pits with distinct borders, similar to intervessel pits. Other deposits not observed. | Tracheids and fibres. Fibres of medium wall thickness to very thick-walled. Average fibre length 300–850–1200 µm. Fibre pits mainly restricted to radial walls, simple to minutely bordered or distinctly bordered. Fibres septate and non-septate; evenly distributed. Attention: plate-like organic contents in fibre lumina may be mistaken for septa. | Axial parenchyma. Axial parenchyma absent or extremely rare. | Rays. Rays 15–20 per tangential mm (including uniseriate rays; number of multiseriates 8–13/mm), multiseriate, (1–)2–3(–4) cells wide. Rays of two distinct sizes. Height of large rays commonly 500 to 1000 µm. Rays composed of two or more cell types (heterocellular). Heterocellular rays with square and upright cells restricted to marginal rows, mostly 2–4 marginal rows of upright or square cells or with more than 4 marginal rows of upright or square cells. Disjunctive ray parenchyma end walls indistinct or absent. Multiseriate rays often fused vertically. | Secretory structures. Intercellular canals absent. | Mineral inclusions. Crystals present, prismatic, located in ray cells. Crystal-containing ray cells upright and/or square or procumbent, upright and/or square ray cells chambered or not chambered. Crystals in procumbent ray cells not in radial alignment. Number of crystals per cell or chamber one. Silica not observed. | Illustrations. • Transverse section. • Tangential section. • Radial section. | The interactive key allows access to the character list, illustrations, full and partial descriptions, diagnostic descriptions, differences and similarities between taxa, lists of taxa exhibiting specified attributes, summaries of attributes within groups of taxa, and geographical distribution. | Cite this publication as: ‘Richter, H.G., and Dallwitz, M.J. 2000 onwards. Commercial timbers: descriptions, illustrations, identification, and information retrieval. In English, French, German, Portuguese, and Spanish. Version: 9th April 2019. delta-intkey.com’.
81 | Castanea spp. (Kastanie, chestnut) | H.G. Richter and M.J. Dallwitz | Nomenclature etc. FAGACEAE. Major species: C. sativa Mill. (syn.: C. vesca Gaertn.); C. crenata Sieb. & Zucc.; C. dentata (Marsh.) Borkh.; C. seguinii Dode. Trade and local names: C. sativa: Echte Kastanie, Esskastanie (DE), chataignier (FR), European chestnut (GB, US), Europees kastanje (NL), castagno (IT), castaño (ES), kastane (TR), schabalut (IR), szelidgesztenye (HU); C. dentata: American chestnut (US), châtaignier d'Amerique (FR); C. crenata: Japanese chestnut (trade);kuri, shibaguri (JP); mao li, ri ben li (CN); bam-namu (KR). Not protected under CITES regulations. | Tree. Geographic distribution: Europe, excl. Mediterranean, Mediterranean incl. N. Africa and Middle East (C. sativa), temperate Asia (C. crenata, C. seguinii), North America (C. dentata). | General. Growth ring boundaries distinct. Heartwood basically yellow to brown (uniformly brown). Sapwood colour distinct from heartwood colour. Density (0.46–)0.53–0.56–0.59 g/cm³ (C. dentata: 0.46–0.48). | Vessels. Wood ring porous. Vessels arranged in a diagonal and/or radial pattern, in earlywood exclusively solitary or in multiples (in latewood), commonly in short (2–3 vessels) radial rows or in clusters (latewood only). Average tangential vessel diameter 150–215–250(–300) µm. Perforation plates simple. Intervessel pits alternate, average diameter (vertical) 5–7 µm. Information on pits refer to vasicentric tracheids only. Vessel-ray pits with reduced borders or apparently simple, different from intervessel pits, rounded or angular. Tyloses present, thinwalled. | Tracheids and fibres. Vascular or vasicentric tracheids commonly present (vasicentric). Fibres very thin-walled, or of medium wall thickness. Average fibre length 600–1220–1570 µm. Fibre pits mainly restricted to radial walls or common in both radial and tangential walls, simple to minutely bordered or distinctly bordered. | Axial parenchyma. Axial parenchyma apotracheal, or paratracheal. Apotracheal axial parenchyma diffuse, or diffuse-in-aggregates (in short tangential lines between rays). Paratracheal axial parenchyma scanty. Axial parenchyma as strands. Average number of cells per strand: 2–5. | Rays. Rays 9–14 per tangential mm, exclusively uniseriate. Height of large rays up to 500 µm. Rays composed of a single cell type (homocellular); homocellular ray cells procumbent. | Storied structures. Storied structure absent. | Mineral inclusions. Crystals present (observed only in specimens of C. seguinii) or not observed, prismatic, located in axial parenchyma cells. Crystal-containing axial parenchyma cells chambered. Number of crystals per cell or chamber one. Silica not observed. | Physical and chemical tests. Heartwood not fluorescent. Water extract not fluorescent; colour of water extract yellow. Heartwood extractives leachable when in contact with water. Ethanol extract not fluorescent. Colour of ethanol extract colourless to brown. Froth test positive. Splinter burns to full ash. Ash white to grey. | Illustrations. • Macroscopic images: cross section. transverse (ca. 10x). • Macroscopic images: wood surface. surface (natural size). tangential. radial. • Transverse section. Castanea crenata. • Tangential section. Castanea crenata. • Radial section. Castanea crenata. | The interactive key allows access to the character list, illustrations, full and partial descriptions, diagnostic descriptions, differences and similarities between taxa, lists of taxa exhibiting specified attributes, summaries of attributes within groups of taxa, and geographical distribution. | Cite this publication as: ‘Richter, H.G., and Dallwitz, M.J. 2000 onwards. Commercial timbers: descriptions, illustrations, identification, and information retrieval. In English, French, German, Portuguese, and Spanish. Version: 9th April 2019. delta-intkey.com’.
82 | Castanopsis spp., SE Asia (Berangan) | H.G. Richter and M.J. Dallwitz | Nomenclature etc. FAGACEAE. Major species: Castanopsis acuminatissima, C. argentea, C. cuspidata, C. javanica, C. tungurrut. Trade and local names: saninten, New Guinea oak (PG, trade); Malayan chestnut, jertek tangga kata (MY); Philippine chestnut (PH); katia (MM); ko (LA); ko, ko-nam (TH). Not protected under CITES regulations. | Tree. Geographic distribution: India, Pakistan, Sri Lanka, Myanmar (Burma), Thailand, Laos, Vietnam, Cambodia, Indomalesia. | General. Growth ring boundaries distinct (if visible, marked by few rows of flattened latewood fibres) or indistinct or absent. Heartwood basically brown; without streaks. Sapwood colour similar to heartwood colour, or distinct from heartwood colour. Density 0.52–0.6–0.8 g/cm³. | Vessels. Wood semi ring porous or diffuse porous. Vessels arranged in a diagonal and/or radial pattern, exclusively solitary. Average tangential vessel diameter 120–270 µm. Average number of vessels/mm² 3–18. Perforation plates simple. Intervessel pits alternate, average diameter (vertical) 6–8 µm. Information on pits refer to vasicentric tracheids only. Vessel-ray pits with reduced borders or apparently simple, different from intervessel pits, horizontal to vertical. Tyloses present, thinwalled. | Tracheids and fibres. Vascular or vasicentric tracheids commonly present (vasicentric). Fibres of medium wall thickness. Average fibre length 900–1800 µm. Fibre pits mainly restricted to radial walls, simple to minutely bordered. | Axial parenchyma. Axial parenchyma banded or not banded. Bands marginal (or seemingly marginal) or not marginal (or seemingly marginal). Axial parenchyma bands forming a reticulate pattern with rays. Bands fine. Axial parenchyma apotracheal, or paratracheal. Apotracheal axial parenchyma diffuse, or diffuse-in-aggregates. Paratracheal axial parenchyma scanty. Axial parenchyma as strands. Average number of cells per strand: 5–8. | Rays. Rays 7–15 per tangential mm, exclusively uniseriate or multiseriate, 1 cells wide (rarely 2–3 seriates). Aggregate rays present (occasionally). Rays of two distinct sizes. Height of large rays commonly over 1000 µm (aggregate rays up to 5 cm high). Rays composed of a single cell type (homocellular); homocellular ray cells procumbent. | Mineral inclusions. Crystals present, prismatic, located in axial parenchyma cells. Crystal-containing axial parenchyma cells chambered. Number of crystals per cell or chamber one. Silica not observed. | Physical and chemical tests. Heartwood not fluorescent. Water extract not fluorescent; colour of water extract colourless to brown. Heartwood extractives leachable when in contact with water. Ethanol extract not fluorescent. Colour of ethanol extract colourless to brown. Splinter burns to full ash. Ash white to grey. | Illustrations. • Macroscopic images: cross section. transverse (ca. 10x). • Macroscopic images: wood surface. surface (natural size). tangential. radial. • Transverse section 1. Castanopsis malayana. • Transverse section 2. Castanopsis sp. • Tangential section. Castanopsis malaccensis. • Radial section. Castanopsis fordii. | The interactive key allows access to the character list, illustrations, full and partial descriptions, diagnostic descriptions, differences and similarities between taxa, lists of taxa exhibiting specified attributes, summaries of attributes within groups of taxa, and geographical distribution. | Cite this publication as: ‘Richter, H.G., and Dallwitz, M.J. 2000 onwards. Commercial timbers: descriptions, illustrations, identification, and information retrieval. In English, French, German, Portuguese, and Spanish. Version: 9th April 2019. delta-intkey.com’.
83 | Castanospermum australe A.Cunn. (Black bean) | H.G. Richter and M.J. Dallwitz | Nomenclature etc. FABACEAE-FABOIDEAE. Trade and local names: beantree, Moreton Bay-bean (AU); Australian chestnut (GB). Not protected under CITES regulations. | Description based on 4 specimens. Tree. Geographic distribution: Australia. | General. Growth ring boundaries distinct (if distinct, demarcated by marginal parenchyma bands) or indistinct or absent. Heartwood basically brown; with streaks. Sapwood colour distinct from heartwood colour (almost white to yellowish). Density 0.75–0.81 g/cm³. | Vessels. Vessels present. Wood diffuse porous. Vessels in multiples, commonly in short (2–3 vessels) radial rows or in radial rows of 4 or more. Average tangential vessel diameter 80–180–280 µm. Average number of vessels/mm² 3–6. Perforation plates simple. Intervessel pits alternate, average diameter (vertical) 7–9 µm, pits vestured. Vessel-ray pits with distinct borders, similar to intervessel pits. Helical thickenings absent. Tyloses absent. Other deposits present (brown). | Tracheids and fibres. Fibres of medium wall thickness. Fibre pits mainly restricted to radial walls, simple to minutely bordered. Fibres non-septate. | Axial parenchyma. Axial parenchyma banded and not banded. Bands marginal (or seemingly marginal) (rarely distinct). Bands fine. Axial parenchyma apotracheal, or paratracheal. Apotracheal axial parenchyma diffuse (individual strands of chambered, crystalliferous cells). Paratracheal axial parenchyma aliform and confluent. Aliform parenchyma of the lozenge type. Axial parenchyma as strands. Average number of cells per strand: 3–6. | Rays. Rays 8–11 per tangential mm, multiseriate, (1–)2–3 cells wide. Height of large rays up to 500 µm. Rays composed of two or more cell types (heterocellular). Heterocellular rays with square and upright cells restricted to marginal rows, mostly 1 marginal row of upright or square cells. | Storied structures. Storied structure present or absent, all rays storied, axial parenchyma not storied. Arrangement of tiers irregular. Number of ray tiers per axial millimetre 2–3. Rays occasionally with a tendency towards storied arrangement. | Secretory structures. Intercellular canals absent. Laticifers or tanniniferous tubes absent. | Cambial variants. Included phloem absent. | Mineral inclusions. Crystals present, prismatic, located in axial parenchyma cells. Crystal-containing axial parenchyma cells chambered. Number of crystals per cell or chamber one. Silica not observed. | Physical and chemical tests. Heartwood not fluorescent. Water extract fluorescent (orange); colour of water extract colourless to brown. Ethanol extract fluorescent (violet). Colour of ethanol extract colourless to brown. Froth test positive. Splinter burns to partial ash. Ash white to grey. | Illustrations. • Transverse section. • Tangential section. • Radial section. | The interactive key allows access to the character list, illustrations, full and partial descriptions, diagnostic descriptions, differences and similarities between taxa, lists of taxa exhibiting specified attributes, summaries of attributes within groups of taxa, and geographical distribution. | Cite this publication as: ‘Richter, H.G., and Dallwitz, M.J. 2000 onwards. Commercial timbers: descriptions, illustrations, identification, and information retrieval. In English, French, German, Portuguese, and Spanish. Version: 9th April 2019. delta-intkey.com’.
84 | Casuarina equisetifolia L., Casuarina spp. (She-oak) | H.G. Richter and M.J. Dallwitz | Nomenclature etc. CASUARINACEAE. Other trade relvant species: Casuarina junghuhniana Miq., C. cunninghamiana Miq., C. glauca Sieber ex Spreng. The closely related genus Allocasuarina provides similar timbers. Trade and local names: ironwood, horsetail tree, beefwood, forest oak (AU); agoho (PH); ma wei shu (CN); kasuari (ID, MY); noko-noko (FJ); son-pradiphat (TH); cemara gunung, adjaob (ID); ru (MY);. | Description based on 7 specimens. Tree. Geographic distribution: Thailand, Laos, Vietnam, Cambodia, Indomalesia, Pacific Islands, Australia (C. equisetifolia also cultivated worldwide). | General. Growth ring boundaries distinct or indistinct or absent. Heartwood basically brown, red (reddish brown to dark chocolate brown); with streaks or without streaks. Sapwood colour distinct from heartwood colour (light pinkish brown). Density 0.85–0.9–0.97 g/cm³. | Vessels. Wood diffuse porous. Vessels arranged in no specific pattern, exclusively solitary. Two distinct vessel diameter classes present, or absent. Average tangential vessel diameter (45–)105–120(–180) µm. Average number of vessels/mm² (4–)10–15(–19). Perforation plates simple. Average diameter (vertical) 4–5 µm (between vessels and tracheids). Vessel-ray pits with distinct borders or with reduced borders or apparently simple, similar to intervessel pits, horizontal to vertical. Tyloses present, thinwalled. Other deposits present. | Tracheids and fibres. Vascular or vasicentric tracheids commonly present. Fibres very thick-walled. Fibre pits common in both radial and tangential walls, distinctly bordered. Fibres non-septate. | Axial parenchyma. Axial parenchyma banded or not banded. Axial parenchyma bands forming a reticulate pattern with rays or much wider than rays. Bands fine or coarse. Axial parenchyma apotracheal. Apotracheal axial parenchyma diffuse-in-aggregates. Axial parenchyma as strands. Average number of cells per strand: 3–8. | Rays. Rays 8–12 per tangential mm (only small ones), multiseriate, 1–3 cells wide (nur kleine only small ones). Aggregate rays present. Rays of two distinct sizes. Height of large rays up to 500 µm (nur kleine only small ones), or commonly over 1000 µm (up to several cm). Rays composed of a single cell type (homocellular); homocellular ray cells procumbent. | Mineral inclusions. Crystals present, prismatic, located in axial parenchyma cells. Crystal-containing axial parenchyma cells chambered. Number of crystals per cell or chamber one. Silica not observed. | Illustrations. • Transverse section 1. Casuarina equisetifolia. • Transverse section 2. Casuarina junghuhniana. • Tangential section 1. Casuarina equisetifolia. • Tangential section 2. Casuarina junghuhniana. • Radial section 1. Casuarina equisetifolia. • Radial section 2. Casuarina junghuhniana. • Crystals, fibre pits. Casuarina equisetifolia. | The interactive key allows access to the character list, illustrations, full and partial descriptions, diagnostic descriptions, differences and similarities between taxa, lists of taxa exhibiting specified attributes, summaries of attributes within groups of taxa, and geographical distribution. | Cite this publication as: ‘Richter, H.G., and Dallwitz, M.J. 2000 onwards. Commercial timbers: descriptions, illustrations, identification, and information retrieval. In English, French, German, Portuguese, and Spanish. Version: 9th April 2019. delta-intkey.com’.
85 | Catalpa bignonioides Walt., Catalpa spp. (Catalpa, bean tree) | H.G. Richter and M.J. Dallwitz | Nomenclature etc. BIGNONIACEAE. Syn.: Catalpa syringifolia Sims. Trade and local names: catawba, cigar tree, catalpa (common, hardy, western), Shawnee wood, Indian bean, Indian cigar, smoking bean (US); bois puant (FR); Trompetenbaum (DE). Not protected under CITES regulations. | Tree. Geographic distribution: North America (cultivated in Europa). | General. Growth ring boundaries distinct. Heartwood basically brown, white or grey. Sapwood colour distinct from heartwood colour. Density 0.35–0.45 g/cm³. | Vessels. Vessels present. Wood ring porous or semi ring porous. Vessels arranged in tangential bands (in last formed latewood) or no specific pattern, in multiples, commonly in short (2–3 vessels) radial rows or in radial rows of 4 or more or in clusters (clusters only in last formed latewood). Average tangential vessel diameter 250–300 µm (earlywood). Perforation plates simple. Intervessel pits alternate, average diameter (vertical) 7–11 µm. Vessel-ray pits with distinct borders, similar to intervessel pits. Helical thickenings present, only in narrow vessel elements, throughout the body of vessel elements. Tyloses present, thinwalled. | Tracheids and fibres. Fibres very thin-walled to of medium wall thickness. Average fibre length short. Fibre pits mainly restricted to radial walls, simple to minutely bordered. | Axial parenchyma. Axial parenchyma present, banded. Bands marginal (or seemingly marginal). Axial parenchyma bands much wider than rays. Bands coarse. Axial parenchyma paratracheal. Paratracheal axial parenchyma vasicentric and confluent. Axial parenchyma as strands. Average number of cells per strand: 2–5. | Rays. Rays 4–8 per tangential mm, multiseriate, (1–)2–4 cells wide. Height of large rays up to 500 µm. Rays composed of a single cell type (homocellular), or two or more cell types (heterocellular) (few); homocellular ray cells procumbent. Heterocellular rays with square and upright cells restricted to marginal rows, mostly 1 marginal row of upright or square cells. | Storied structures. Storied structure absent. | Mineral inclusions. Crystals not observed. Silica not observed. | Illustrations. • Transverse section. Catalpa bignonioides. • Tangential section. Catalpa bignonioides. • Radial section. Catalpa bignonioides. • Vessels clusters; spiral thickenings. Catalpa bignonioides. small vessels clustered in latewood (left) with helical thickenings (right). | The interactive key allows access to the character list, illustrations, full and partial descriptions, diagnostic descriptions, differences and similarities between taxa, lists of taxa exhibiting specified attributes, summaries of attributes within groups of taxa, and geographical distribution. | Cite this publication as: ‘Richter, H.G., and Dallwitz, M.J. 2000 onwards. Commercial timbers: descriptions, illustrations, identification, and information retrieval. In English, French, German, Portuguese, and Spanish. Version: 9th April 2019. delta-intkey.com’.
86 | Cavanillesia platanifolia H.B.K. (Cuipo) | H.G. Richter and M.J. Dallwitz | Nomenclature etc. MALVACEAE (BOMBACACEAE). Trade and local names: bongo, quipo (CO, PA);. Not protected under CITES regulations. | Tree. Geographic distribution: Mexico and Central America, tropical South America. | General. Growth ring boundaries distinct or indistinct or absent. Heartwood basically light brown, white or grey. Sapwood colour similar to heartwood colour. Density 0.1–0.25 g/cm³. Wood of commercial potential (very limited), or of no commercial potential. | Vessels. Wood diffuse porous. Vessels in multiples, commonly in short (2–3 vessels) radial rows or in radial rows of 4 or more or in clusters. Average tangential vessel diameter (110–)230–360 µm. Average number of vessels/mm² (1–)2–4. Average vessel element length 520–640–760 µm. Perforation plates simple. Intervessel pits alternate, average diameter (vertical) 8–10(–17) µm. Vessel-ray pits with reduced borders or apparently simple, different from intervessel pits, rounded or angular or horizontal to vertical. Tyloses absent. | Tracheids and fibres. Fibres very thin-walled. Average fibre length 1460–1880–2320 µm. Fibre pits mainly restricted to radial walls, simple to minutely bordered. Fibres non-septate. Extremely few fibres, ca. 5% of wood volume. | Axial parenchyma. Axial parenchyma apotracheal, or paratracheal. Apotracheal axial parenchyma diffuse, or diffuse-in-aggregates (constituting the bulk of wood volume (70–90%)). Paratracheal axial parenchyma scanty. Axial parenchyma as strands. Average number of cells per strand: 4–6. | Rays. Rays 2–5 per tangential mm, multiseriate, 4–6–8 cells wide. Rays of one size. Height of large rays commonly over 1000 µm. Rays composed of two or more cell types (heterocellular). Heterocellular rays with square and upright cells restricted to marginal rows, mostly 1 marginal row of upright or square cells. Sheath cells present. | Storied structures. Storied structure present, some rays storied, some not, axial parenchyma storied, vessel elements storied, fibres storied. Arrangement of tiers regular, or irregular. | Mineral inclusions. Crystals present, prismatic, located in ray cells. Crystal-containing ray cells upright and/or square (sheath cells). Number of crystals per cell or chamber one. Silica present (only in small amounts) or not observed, as grains; in axial parenchyma. | Physical and chemical tests. Chrome azurol-S test negative. | Illustrations. • Transverse section. • Tangential section. • Radial section. | The interactive key allows access to the character list, illustrations, full and partial descriptions, diagnostic descriptions, differences and similarities between taxa, lists of taxa exhibiting specified attributes, summaries of attributes within groups of taxa, and geographical distribution. | Cite this publication as: ‘Richter, H.G., and Dallwitz, M.J. 2000 onwards. Commercial timbers: descriptions, illustrations, identification, and information retrieval. In English, French, German, Portuguese, and Spanish. Version: 9th April 2019. delta-intkey.com’.
87 | Cedrela odorata L., C. fissilis Vell. (Cedro) - CITES III | H.G. Richter and M.J. Dallwitz | Nomenclature etc. MELIACEAE. C. odorata L. (syn.: C. mexicana H. J. Roem., C. glaziovii DC., C. guianensis A. Juss.); C. fissilis Vellozo (syn.: C. balansae DC., C. brasiliensis A. Juss.). Trade and local names: Central American cedar, Honduras cedar, Nicaragua cedar, Tabasco cedar (US, GB), cedar (JM); aluk (CR); calicedro (MX); yalam (NI); cedro amargo (VE); cédrat (GF); red cedar (AN); cédre rouge (FR); cedrela, cedro colorado, cedro real, cedro salteño (AR). Listed in CITES Annex III (Cedrela odorata: Bolivia, Brasil, Colombia, Guatemala, Peru; C. fissilis, C. angustifolia: Bolivia). | Tree. Geographic distribution: Mexico and Central America, Caribbean, tropical South America, southern Brazil. | General. Growth ring boundaries distinct. Heartwood basically red to brown (light coloured when fresh, darkening considerably upon exposure). Sapwood colour distinct from heartwood colour. Odour distinct (aromatic). Density 0.43–0.46–0.51 g/cm³. | Vessels. Wood ring porous or semi ring porous. Ring of earlywood vessels uniseriate. Vessels arranged in no specific pattern, in multiples, commonly in short (2–3 vessels) radial rows. Average tangential vessel diameter 75–240–345 µm (105–185–270 fide Wagenführ). Average number of vessels/mm² 3–8. Average vessel element length 200–660 µm. Perforation plates simple. Intervessel pits alternate, average diameter (vertical) 4–7 µm. Vessel-ray pits with distinct borders, similar to intervessel pits. Helical thickenings absent. Other deposits present (dark reddish brown). | Tracheids and fibres. Fibres very thin-walled, or of medium wall thickness. Average fibre length 770–1050–1750 µm. Fibre pits mainly restricted to radial walls, simple to minutely bordered. Fibres non-septate. | Axial parenchyma. Axial parenchyma banded and not banded. Bands marginal (or seemingly marginal). Axial parenchyma bands much wider than rays. Bands coarse. Axial parenchyma apotracheal and paratracheal. Apotracheal axial parenchyma diffuse and diffuse-in-aggregates. Paratracheal axial parenchyma scanty, or vasicentric. Axial parenchyma as strands. Average number of cells per strand: (2–)4–8(–12). | Rays. Rays 4–7 per tangential mm, multiseriate, 1–3(–4) cells wide. Height of large rays up to 500 µm. Rays composed of a single cell type (homocellular), or two or more cell types (heterocellular) (mostly weakly heterocellular); homocellular ray cells procumbent. Heterocellular rays with square and upright cells restricted to marginal rows, mostly 1 marginal row of upright or square cells. | Storied structures. Storied structure absent. | Secretory structures. Oil and mucilage cells absent. Intercellular canals absent. | Mineral inclusions. Crystals present, prismatic, located in ray cells and axial parenchyma cells. Crystal-containing ray cells upright and/or square and procumbent. Crystal-containing axial parenchyma cells chambered and not chambered. Number of crystals per cell or chamber one. Silica not observed. | Physical and chemical tests. Heartwood not fluorescent. Water extract not fluorescent; colour of water extract colourless to brown. Ethanol extract fluorescent. Colour of ethanol extract colourless to brown (pale orange). Splinter burns to partial ash (sometimes also to charcoal). Ash white to grey. | Illustrations. • Tree. Cedrela odorata. Tree in tropical forest. • Macroscopic images. transverse (ca. 10x). tangential (natural size). • Transverse section. Cedrela odorata. • Tangential section. Cedrela odorata. • Radial section. Cedrela odorata. prismatic crystals in axial parechnyma (above) and in marginal ray cells (below). • Axial parenchyma. Cedrela fissilis. abundant apotracheal diffuse parenchyma strands (larger, thin-walled cells of irregular outline - left), often in contact with rays (right). | The interactive key allows access to the character list, illustrations, full and partial descriptions, diagnostic descriptions, differences and similarities between taxa, lists of taxa exhibiting specified attributes, summaries of attributes within groups of taxa, and geographical distribution. | Cite this publication as: ‘Richter, H.G., and Dallwitz, M.J. 2000 onwards. Commercial timbers: descriptions, illustrations, identification, and information retrieval. In English, French, German, Portuguese, and Spanish. Version: 9th April 2019. delta-intkey.com’.
88 | Cedrelinga cateniformis Ducke (Cedrorana, tornillo) | H.G. Richter and M.J. Dallwitz | Nomenclature etc. FABACEAE-MIMOSOIDEAE. Trade and local names: lacaica, paricá, yacayac (BR); chuncho, mara macho, seique, tsaik (EC); achapo (CO); huayra caspi (PE); don cede (GF). Not protected under CITES regulations. | Tree. Geographic distribution: tropical South America. | General. Growth ring boundaries distinct (demarcated by somewhat darker latewood zones). Heartwood basically brown, red; without streaks. Sapwood colour distinct from heartwood colour. Density 0.4–0.48–0.64 g/cm³. | Vessels. Wood diffuse porous. Vessels in multiples, commonly in short (2–3 vessels) radial rows. Average tangential vessel diameter 250–400(–500) µm. Average number of vessels/mm² 1–3. Perforation plates simple. Intervessel pits alternate, average diameter (vertical) 6–8 µm, pits vestured. Vessel-ray pits with distinct borders, similar to intervessel pits. Helical thickenings absent. Other deposits present (reddish brown). | Tracheids and fibres. Fibres of medium wall thickness. Fibre pits mainly restricted to radial walls, simple to minutely bordered. Fibres non-septate. | Axial parenchyma. Axial parenchyma apotracheal, or paratracheal. Apotracheal axial parenchyma diffuse, or diffuse-in-aggregates. Paratracheal axial parenchyma vasicentric. Axial parenchyma as strands. Average number of cells per strand: 4–7. Diffuse parenchyma often consists of chambered cells/strands without any contents, a feature characteristic for this species. | Rays. Rays 9–12 per tangential mm, multiseriate, 1–2 cells wide. Height of large rays up to 500 µm. Rays composed of a single cell type (homocellular); homocellular ray cells procumbent. | Storied structures. Storied structure present, all rays storied, axial parenchyma not storied. Arrangement of tiers irregular. Number of ray tiers per axial millimetre 3. Storeying of rays always irregular, in some specimens hardly discernible. | Mineral inclusions. Crystals not observed. Silica not observed. | Physical and chemical tests. Froth test positive. | Illustrations. • Macroscopic images. transverse (ca. 10x). radial (natural size). • Transverse section. • Tangential section. chambered cells without any contents. • Radial section. chambered cells without any contents. • Chambered cells. large number of chambered cells without any contents. | The interactive key allows access to the character list, illustrations, full and partial descriptions, diagnostic descriptions, differences and similarities between taxa, lists of taxa exhibiting specified attributes, summaries of attributes within groups of taxa, and geographical distribution. | Cite this publication as: ‘Richter, H.G., and Dallwitz, M.J. 2000 onwards. Commercial timbers: descriptions, illustrations, identification, and information retrieval. In English, French, German, Portuguese, and Spanish. Version: 9th April 2019. delta-intkey.com’.
89 | Ceiba pentandra Gaertn. (Ceiba, fromager) | H.G. Richter and M.J. Dallwitz | Nomenclature etc. MALVACEAE (BOMBACACEAE). Syn.: C. thonningii A. Chev., Eriodendron anfractuosum DC., Bombax pentandrum L. Trade and local names: fuma (DE, BE, AO, LR, CG, CD); "Baumwollbaum" (DE); cottonwood (GB); bulele (CD, BE); enia (CI, GH); capoquier (FR); bouma, doum, ogouma (G); onyina (GH); bentegnie (SN); kankanteri (NL); araba, egungun, okha (NG); ghe (NG, LR); banda (LR); polon (PT); pain de seda, sumauma (BR); seiba (CU); kumaka (GY); yasche (HN); ceiba blanca (CO); pochotl (MX); ceibón, poxote (NI); ceiba juca, ceibo jabillo (VE); imbul (LK); randoe (IN); ko, roko (KH); kabu, mengkapas (MY); nun (TH). Not protected under CITES regulations. | Tree. Geographic distribution: India, Pakistan, Sri Lanka, Myanmar (Burma), Thailand, Laos, Vietnam, Cambodia, Indomalesia, Pacific Islands, Australia (cultivated), tropical Africa, Mexico and Central America, Caribbean, tropical South America. | General. Growth ring boundaries distinct (demarcated by latewood with lower vessel frequency, thicker-walled fibres and, occasionally, marginal parenchyma bands). Heartwood basically brown, white or grey. Sapwood colour similar to heartwood colour. Density 0.16–0.27–0.42 g/cm³. | Vessels. Wood diffuse porous. Vessels arranged in no specific pattern, in multiples, commonly in short (2–3 vessels) radial rows. Average tangential vessel diameter 145–245–360 µm. Average number of vessels/mm² 1–3(–10). Average vessel element length 320–610 µm. Perforation plates simple. Intervessel pits alternate, average diameter (vertical) 10–11 µm. Vessel-ray pits with reduced borders or apparently simple, different from intervessel pits, rounded or angular, of uniform size or type. Tyloses present (few), thinwalled. | Tracheids and fibres. Fibres very thin-walled, or of medium wall thickness. Average fibre length 1400–1790–2850 µm. Fibre pits common in both radial and tangential walls, simple to minutely bordered. | Axial parenchyma. Axial parenchyma rarely banded or not banded. Bands marginal (or seemingly marginal). Bands fine. Axial parenchyma apotracheal, or paratracheal. Apotracheal axial parenchyma diffuse and diffuse-in-aggregates (constituting the bulk of wood volume). Paratracheal axial parenchyma vasicentric. Axial parenchyma as strands. Average number of cells per strand: 2–4. | Rays. Rays 3–12 per tangential mm, multiseriate, 2–5–8 cells wide. Height of large rays commonly 500 to 1000 µm. Rays composed of a single cell type (homocellular), or two or more cell types (heterocellular); homocellular ray cells procumbent. Heterocellular rays with square and upright cells restricted to marginal rows, mostly 1 marginal row of upright or square cells or mostly 2–4 marginal rows of upright or square cells. Sheath cells present. Vertically fused rays common. | Storied structures. Storied structure present (often indistinct), some rays storied, some not, axial parenchyma storied, vessel elements storied, fibres storied. Number of ray tiers per axial millimetre 2–3. | Secretory structures. Intercellular canals absent. | Mineral inclusions. Crystals present, prismatic, located in ray cells and axial parenchyma cells. Crystal-containing ray cells upright and/or square or procumbent. Crystal-containing axial parenchyma cells not chambered. Number of crystals per cell or chamber one. Silica not observed. | Physical and chemical tests. Heartwood not fluorescent. Water extract not fluorescent; colour of water extract colourless to brown. Ethanol extract not fluorescent. Colour of ethanol extract colourless to brown. Froth test positive, or negative. Splinter burns to full ash. Ash white to grey. | Illustrations. • Tree. Ceiba pentandra. • Macroscopic images: cross section. transverse (ca. 10x). • Macroscopic images: wood surface. surface (natural size). tangential. radial. • Transverse section. • Tangential section. note difference in ray size in different specimens. • Radial section. | The interactive key allows access to the character list, illustrations, full and partial descriptions, diagnostic descriptions, differences and similarities between taxa, lists of taxa exhibiting specified attributes, summaries of attributes within groups of taxa, and geographical distribution. | Cite this publication as: ‘Richter, H.G., and Dallwitz, M.J. 2000 onwards. Commercial timbers: descriptions, illustrations, identification, and information retrieval. In English, French, German, Portuguese, and Spanish. Version: 9th April 2019. delta-intkey.com’.
90 | Ceiba speciosa (St. Hil.) Ravenna (Samu'ú »» vormals/formerly/d'autrefois/antes Chorisia speciosa) | H.G. Richter and M.J. Dallwitz | Nomenclature etc. MALVACEAE (BOMBACACEAE). Syn. Chorisia speciosa A. St.-Hil. Trade and local names: palo borracho (PY); paneira, paneira-branca, paina de seda, barriguda, arvore-de-paina (BR); paneira (US). Not protected under CITES regulations. | Description based on 2 specimens. Tree. Geographic distribution: temperate South America. | General. Growth ring boundaries distinct (demarcated by bands of thicker walled fibres and noded rays). Heartwood basically white or grey. Sapwood colour similar to heartwood colour. Density 0.25–0.3 g/cm³. | Vessels. Vessels present. Wood diffuse porous. Vessels in multiples, commonly in short (2–3 vessels) radial rows. Perforation plates simple. Intervessel pits alternate, average diameter (vertical) 12–16 µm. Vessel-ray pits with reduced borders or apparently simple, different from intervessel pits, rounded or angular and horizontal to vertical, of two distinct sizes or types in the same ray cell. Tyloses present, thinwalled. Other deposits present (brown). | Tracheids and fibres. Fibres very thin-walled. Fibre pits common in both radial and tangential walls, simple to minutely bordered. | Axial parenchyma. Axial parenchyma present. Axial parenchyma apotracheal, or paratracheal. Apotracheal axial parenchyma diffuse and diffuse-in-aggregates (constituting the bulk of wood volume). Paratracheal axial parenchyma scanty. Axial parenchyma as strands. Average number of cells per strand: (3–)4. | Rays. Rays multiseriate, (1–)3–12(–22) cells wide. Rays of two distinct sizes. Height of large rays commonly 500 to 1000 µm, or commonly over 1000 µm. Rays composed of two or more cell types (heterocellular). Heterocellular rays with square and upright cells restricted to marginal rows, mostly 1 marginal row of upright or square cells and mostly 2–4 marginal rows of upright or square cells. Sheath cells present. | Storied structures. Storied structure present, some rays storied, some not, axial parenchyma storied, vessel elements storied, fibres storied. Number of ray tiers per axial millimetre 2. | Secretory structures. Intercellular canals absent. | Mineral inclusions. Crystals present, prismatic, located in ray cells. Crystal-containing ray cells upright and/or square. Number of crystals per cell or chamber one. Silica not observed. | Illustrations. • Transverse section. • Tangential section. • Radial section. | The interactive key allows access to the character list, illustrations, full and partial descriptions, diagnostic descriptions, differences and similarities between taxa, lists of taxa exhibiting specified attributes, summaries of attributes within groups of taxa, and geographical distribution. | Cite this publication as: ‘Richter, H.G., and Dallwitz, M.J. 2000 onwards. Commercial timbers: descriptions, illustrations, identification, and information retrieval. In English, French, German, Portuguese, and Spanish. Version: 9th April 2019. delta-intkey.com’.
91 | Celtis occidentalis L., Celtis spp. (Hackberry, sugarberry) | H.G. Richter and M.J. Dallwitz | Nomenclature etc. CANNABACEAE (ULMACEAE). Incl. Celtis laevigata, C. reticulata. Trade and local names: C. occidentalis: common hackberry (US); Zürgelbaum (DE); C. laevigata: Texas sugarberry (US); C. reticulata: netleaf hackberry, western hackberry (US); palo blanco (MX). Not protected under CITES regulations. | Tree. Geographic distribution: North America, Mexico and Central America. | General. Growth ring boundaries distinct. Heartwood basically yellow, white or grey. Sapwood colour similar to heartwood colour. Density 0.52–0.63 g/cm³. | Vessels. Vessels present. Wood ring porous. Ring of earlywood vessels multiseriate. Vessels arranged in tangential bands or a diagonal and/or radial pattern, in multiples, commonly in short (2–3 vessels) radial rows (earlywood). Average tangential vessel diameter 105–230 µm (earlywood). Average vessel element length 170–290 µm. Perforation plates simple. Intervessel pits alternate, average diameter (vertical) 7–10 µm. Vessel-ray pits with distinct borders, similar to intervessel pits. Helical thickenings present, only in narrow vessel elements, throughout the body of vessel elements. Tyloses present, thinwalled. | Tracheids and fibres. Vascular or vasicentric tracheids commonly present (vascular tracheids). Fibres of medium wall thickness. Average fibre length 900–1300 µm. Fibre pits mainly restricted to radial walls, simple to minutely bordered. | Axial parenchyma. Axial parenchyma banded. Bands marginal (or seemingly marginal). Bands fine or coarse. Axial parenchyma apotracheal, or paratracheal. Apotracheal axial parenchyma diffuse-in-aggregates. Paratracheal axial parenchyma scanty (mixed with vascular tracheids). Axial parenchyma as strands. Average number of cells per strand: 2–4. | Rays. Rays 3–7 per tangential mm, multiseriate, of larger rays 4–12 cells wide. Rays of two distinct sizes, or of one size (in some specimens clearly in two sizes (1–3 seriate vs. 6–10 seriate), in others not). Height of large rays commonly 500 to 1000 µm. Rays composed of a single cell type (homocellular), or two or more cell types (heterocellular); homocellular ray cells procumbent. Heterocellular rays with square and upright cells restricted to marginal rows, mostly 1 marginal row of upright or square cells to mostly 2–4 marginal rows of upright or square cells. | Mineral inclusions. Crystals occasionally present, prismatic, located in ray cells. Crystal-containing ray cells upright and/or square or procumbent. Number of crystals per cell or chamber one. Silica not observed. | Physical and chemical tests. Heartwood not fluorescent. Water extract not fluorescent; colour of water extract colourless to brown. Ethanol extract not fluorescent. Colour of ethanol extract colourless to brown. | Illustrations. • Transverse section. Celtis occidentalis. • Tangential section. Celtis reticulata. C. occidentalis: large rays narrow and very high. • Radial section. Celtis reticulata. • Helical thickenings. Celtis reticulata. narrow latewood vessels with conspicuous helical thickenings. | The interactive key allows access to the character list, illustrations, full and partial descriptions, diagnostic descriptions, differences and similarities between taxa, lists of taxa exhibiting specified attributes, summaries of attributes within groups of taxa, and geographical distribution. | Cite this publication as: ‘Richter, H.G., and Dallwitz, M.J. 2000 onwards. Commercial timbers: descriptions, illustrations, identification, and information retrieval. In English, French, German, Portuguese, and Spanish. Version: 9th April 2019. delta-intkey.com’.
92 | Cercidiphyllum japonicum (Sieb. & Zucc.) (Katsura) | H.G. Richter and M.J. Dallwitz | Nomenclature etc. CERCIDIPHYLLACEAE. Not protected under CITES regulations. | Description based on 2 specimens. Tree. Geographic distribution: temperate Asia. | General. Growth ring boundaries distinct (marked by radially flattened fibres). Heartwood basically brown. Sapwood colour distinct from heartwood colour. Density 0.42–0.48 g/cm³. | Vessels. Vessels present. Wood diffuse porous. Vessels in multiples, commonly in short (2–3 vessels) radial rows and in clusters. Vessel outline rounded and angular. Average tangential vessel diameter 40–60–70 µm. Average number of vessels/mm² 140–190. Perforation plates scalariform, with 20–35 bars. Intervessel pits scalariform, average diameter (vertical) 5–7 µm. Vessel-ray pits with distinct borders and with reduced borders or apparently simple, different from intervessel pits, horizontal to vertical, restricted to marginal rows. Helical thickenings present, in narrow and wide vessel elements, only in vessel element tails. Tyloses present, thinwalled. | Tracheids and fibres. Fibres very thin-walled to of medium wall thickness. Fibre pits common in both radial and tangential walls, distinctly bordered. | Axial parenchyma. Axial parenchyma present. Axial parenchyma apotracheal and paratracheal. Apotracheal axial parenchyma diffuse and diffuse-in-aggregates. Paratracheal axial parenchyma scanty. Axial parenchyma as strands. Average number of cells per strand: 6–9. | Rays. Rays 7–10 per tangential mm, multiseriate, 1–2 cells wide. Height of large rays up to 500 µm. Rays composed of two or more cell types (heterocellular). Heterocellular rays with square and upright cells restricted to marginal rows, mostly 1 marginal row of upright or square cells or mostly 2–4 marginal rows of upright or square cells. Sheath cells absent. | Mineral inclusions. Crystals not observed. Silica not observed. | Physical and chemical tests. Heartwood not fluorescent. Water extract weakly fluorescent; colour of water extract colourless to brown. Ethanol extract not fluorescent. Colour of ethanol extract colourless to brown. Chrome azurol-S test negative. Splinter burns to charcoal. | Illustrations. • Transverse section. • Tangential section. long and steeply inclined scalariform perforation plates (left). • Radial section. scalariform perforation plate with many bars. • Intervessel; vessel-ray pitting. ray composition, horizontal ray-vessel pitting, scalariform perforation plates, tyloses. • Helical thickenings. helical thickenings only in vessel element tails (not in all specimens observed). | The interactive key allows access to the character list, illustrations, full and partial descriptions, diagnostic descriptions, differences and similarities between taxa, lists of taxa exhibiting specified attributes, summaries of attributes within groups of taxa, and geographical distribution. | Cite this publication as: ‘Richter, H.G., and Dallwitz, M.J. 2000 onwards. Commercial timbers: descriptions, illustrations, identification, and information retrieval. In English, French, German, Portuguese, and Spanish. Version: 9th April 2019. delta-intkey.com’.
93 | Ceriops tagal (Perr.) C.B. Robinson (Bakau) | H.G. Richter and M.J. Dallwitz | Nomenclature etc. RHIZOPHORACEAE. Syn.: Ceriops candolliana Wight & Arn.; C. timoriensis Domin; C. boiviniana Tul.; Rhizophora tagal Perr.; R. timoriensis DC. Trade and local names: engar, tangar (MY); tingi, tonggi, tungud, palun, bido-bido (ID); prong, prong deng, plong, me (TH); kabiang (MM); mada (IN-and); goran, guttia, chauri (IN); tangal, tagasa, tigasan (PH); spurred mangrove (AU); mkaka (TZ); mkandaa, mkoko mtune, mkoko mwekundu (eAfr). Not protected under CITES regulations. | Description based on 4 specimens. Tree. Geographic distribution: India, Pakistan, Sri Lanka, Myanmar (Burma), Thailand, Laos, Vietnam, Cambodia, Indomalesia, Pacific Islands, Australia, tropical Africa, Madagascar & other islands, southern Africa. | General. Heartwood basically brown to red (often with orange hues). Sapwood colour distinct from heartwood colour. Density 0.8–0.9 g/cm³. | Vessels. Wood diffuse porous. Vessels in multiples, commonly in short (2–3 vessels) radial rows or in radial rows of 4 or more. Average tangential vessel diameter 20–50 µm. Average number of vessels/mm² 25–35. Average vessel element length 300–450 µm. Perforation plates scalariform, with 5–10 bars. Bars few and thick. Intervessel pits scalariform. Perforations strongly inclined and long, very fine bars. Vessel-ray pits with reduced borders or apparently simple, different from intervessel pits, rounded or angular, unilaterally compound and coarse. Crossfield pits "unilaterally compound and large" throughout. | Tracheids and fibres. Fibres very thick-walled. Fibre pits mainly restricted to radial walls, distinctly bordered. | Axial parenchyma. Axial parenchyma apotracheal, or paratracheal. Apotracheal axial parenchyma diffuse and diffuse-in-aggregates. Paratracheal axial parenchyma scanty, or vasicentric. Axial parenchyma as strands. Average number of cells per strand: 3–7. | Rays. Rays 9–16 per tangential mm, multiseriate, 2–6 cells wide. Height of large rays commonly over 1000 µm. Rays composed of a single cell type (homocellular) to two or more cell types (heterocellular); homocellular ray cells procumbent. Heterocellular rays with square and upright cells restricted to marginal rows, mostly 1 marginal row of upright or square cells. | Mineral inclusions. Crystals present, prismatic, located in ray cells. Crystal-containing ray cells procumbent. Number of crystals per cell or chamber one. Silica not observed. | Illustrations. • Transverse section. • Tangential section. • Radial section. scalariform perforation plate with few bars. | The interactive key allows access to the character list, illustrations, full and partial descriptions, diagnostic descriptions, differences and similarities between taxa, lists of taxa exhibiting specified attributes, summaries of attributes within groups of taxa, and geographical distribution. | Cite this publication as: ‘Richter, H.G., and Dallwitz, M.J. 2000 onwards. Commercial timbers: descriptions, illustrations, identification, and information retrieval. In English, French, German, Portuguese, and Spanish. Version: 9th April 2019. delta-intkey.com’.
94 | Chlorocardium rodiei (R.Schomb.) R.R.W. (Greenheart) | H.G. Richter and M.J. Dallwitz | Nomenclature etc. LAURACEAE. Syn.: Nectandra rodiei R.Schomb., Ocotea rodiei (R.Schomb.) Mez. Trade and local names: bebeere, tugul (GY), Demerara groenhart, sipiroe (SR), viruviru (VE), Demerara greenheart, black-, brown-, yellow-, white- (GB). Not protected under CITES regulations. | Tree. Geographic distribution: tropical South America (in the Guayanas but not in French Guyana). | General. Heartwood basically brown, green; with streaks. Sapwood colour distinct from heartwood colour. Density 0.9–1.02–1.1 g/cm³. | Vessels. Wood diffuse porous. Vessels arranged in no specific pattern, in multiples, commonly in short (2–3 vessels) radial rows. Average tangential vessel diameter 108–130–170 µm. Average number of vessels/mm² 6–11–13. Perforation plates simple. Intervessel pits alternate, average diameter (vertical) 3–4 µm. Vessel-ray pits with distinct borders and with reduced borders or apparently simple, similar to intervessel pits or different from intervessel pits, of two distinct sizes or types in the same ray cell, unilaterally compound and coarse. In crossfields between vessels and ray/axial parenchyma presence of very large pit(fields) apparently resulting from fusion of numerous small pits. Tyloses present, thinwalled or sclerotic. | Tracheids and fibres. Fibres very thick-walled. Average fibre length 600–1100–1500 µm. Fibre pits mainly restricted to radial walls, simple to minutely bordered. Fibres septate and non-septate; evenly distributed. | Axial parenchyma. Axial parenchyma apotracheal, or paratracheal. Apotracheal axial parenchyma diffuse-in-aggregates. Paratracheal axial parenchyma vasicentric. Axial parenchyma as strands. Average number of cells per strand: 5–8. | Rays. Rays 6–10 per tangential mm, multiseriate, 2 cells wide. Height of large rays up to 500 µm. Rays composed of a single cell type (homocellular); homocellular ray cells procumbent (also few heterocelular rays with one marginal row of square cells). | Secretory structures. Greenheart is the only among the better known lauraceous species in which oil and mucilage cells have never been observed, either wood or bark. | Mineral inclusions. Crystals not observed. Silica not observed. | Physical and chemical tests. Heartwood not fluorescent. Water extract not fluorescent; colour of water extract colourless to brown. Ethanol extract fluorescent (yellowish to lilac). Colour of ethanol extract colourless to brown. Splinter burns to charcoal. | Illustrations. • Macroscopic images. transverse (ca. 10x). radial (natural size). • Transverse section. • Tangential section. • Radial section. • Crossfield pits. crossfield pits (similar to intervascular pits), here between vessels and axial parenchyma, unilaterally compound in defined fields (left), sometimes forming large, round to oval openings (right). | The interactive key allows access to the character list, illustrations, full and partial descriptions, diagnostic descriptions, differences and similarities between taxa, lists of taxa exhibiting specified attributes, summaries of attributes within groups of taxa, and geographical distribution. | Cite this publication as: ‘Richter, H.G., and Dallwitz, M.J. 2000 onwards. Commercial timbers: descriptions, illustrations, identification, and information retrieval. In English, French, German, Portuguese, and Spanish. Version: 9th April 2019. delta-intkey.com’.
95 | Chrysophyllum gonocarpum (Martius & Eichler) Engler (Aguai) | H.G. Richter and M.J. Dallwitz | Nomenclature etc. SAPOTACEAE. Syn.:Sapota gonocarpa Martius & Eichler, Chrysophyllum cysneiri F. Allemão, C. cearaenses F. Allemão, C. obtusifolium F. Allemão, C. persicastrum Eichler, C. lucumifolium Grisebach, Martiusella gonocarpa (Martius & Eichler) Pierre, Sideroxylon reticulatum Britton, C. lucumifolium f. obtusata Chodat & Hassler, Sideroxylon bolivianum Rusby, Pouteria boliviana (Rusby) Baehni, Chloroluma gonocarpa (Martius & Eichler) Baillon ex Aubréville. Trade and local names: aguaí-da-serra, aguaí-guaçú, bapepa, caxeta, cerejinha, desfolhador, guatambú-de-leite, mata-olho, peroba branca, pororoca (BR); aguay (BO); aguaí dulce, mataojos (AR). Not protected under CITES regulations. | Description based on 2 specimens. Tree. Geographic distribution: tropical South America, southern Brazil, temperate South America. | General. Growth ring boundaries distinct or indistinct or absent (if distinct, demarcated by a band of thicker walled fibres and by low concentration of axial parenchyma). Heartwood basically brown, red (light to pinkish brown). Sapwood colour similar to heartwood colour, or distinct from heartwood colour. Density 0.55–0.75 g/cm³. | Vessels. Wood diffuse porous. Vessels arranged in a diagonal and/or radial pattern, in multiples, commonly in short (2–3 vessels) radial rows or in radial rows of 4 or more. Average tangential vessel diameter 30–60–85 µm. Average number of vessels/mm² 35–38–44. Perforation plates simple. Intervessel pits alternate, average diameter (vertical) 5–8 µm. Vessel-ray pits with reduced borders or apparently simple, different from intervessel pits, rounded or angular or horizontal to vertical, of two distinct sizes or types in the same ray cell. Tyloses present, thinwalled. | Tracheids and fibres. Vascular or vasicentric tracheids commonly present. Fibres of medium wall thickness. Fibre pits mainly restricted to radial walls, simple to minutely bordered. Fibres non-septate. | Axial parenchyma. Axial parenchyma present, not banded. Axial parenchyma apotracheal. Apotracheal axial parenchyma diffuse, or diffuse-in-aggregates. Axial parenchyma as strands. Average number of cells per strand: (3–)4–5(–7). | Rays. Rays 11–14–16 per tangential mm, multiseriate, (1–)2(–3) cells wide. Rays with multiseriate portions as wide as uniseriate portions present and absent. Height of large rays up to 500 µm. Rays composed of two or more cell types (heterocellular). Heterocellular rays with square and upright cells restricted to marginal rows, mostly 1 marginal row of upright or square cells or mostly 2–4 marginal rows of upright or square cells or with more than 4 marginal rows of upright or square cells. Disjunctive ray parenchyma end walls distinct. | Cambial variants. Included phloem absent. | Mineral inclusions. Crystals present, prismatic and in form of crystal sand, located in ray cells and axial parenchyma cells. Crystal-containing ray cells upright and/or square, upright and/or square ray cells chambered and not chambered. Crystal-containing axial parenchyma cells chambered and not chambered. Number of crystals per cell or chamber one and more than one. Crystals in one cell or chamber of the same size and of two distinct sizes. Silica not observed. | Physical and chemical tests. Froth test negative. | Illustrations. • Transverse section. • Tangential section. • Radial section. | The interactive key allows access to the character list, illustrations, full and partial descriptions, diagnostic descriptions, differences and similarities between taxa, lists of taxa exhibiting specified attributes, summaries of attributes within groups of taxa, and geographical distribution. | Cite this publication as: ‘Richter, H.G., and Dallwitz, M.J. 2000 onwards. Commercial timbers: descriptions, illustrations, identification, and information retrieval. In English, French, German, Portuguese, and Spanish. Version: 9th April 2019. delta-intkey.com’.
96 | Chrysophyllum spp. (Aningré blanc) | H.G. Richter and M.J. Dallwitz | Nomenclature etc. SAPOTACEAE. Incl. Chrysophyllum beguei Aubrev. & Pellegr. (syn. Gambeya beguei (Aubrév. & Pellegr.) Aubrév. & Pellegr.; Chrysophyllum pruniforme Engl. (syn. Donella pruniformis (Engl.) Piere ex Engl.). Trade and local names: longhi blanc (DE, FR); aninguéri, anigré, agnégré (FR); aningeria (GB); kali (DE); grogoli, koandio, osam (CI); mukali (AO); mukalla (CG); inon, agwa (NG); mukangu (KE); osan (UG). Not protected under CITES regulations. | Tree. Geographic distribution: tropical Africa (West and East Africa). | General. Heartwood basically white or grey to yellow. Sapwood colour similar to heartwood colour. Density 0.6 g/cm³. | Vessels. Wood diffuse porous. Vessels arranged in a diagonal and/or radial pattern (strictly radial), in multiples, commonly in short (2–3 vessels) radial rows and in radial rows of 4 or more. Average tangential vessel diameter 75–125–175 µm. Average number of vessels/mm² 4–12. Perforation plates simple. Intervessel pits alternate, average diameter (vertical) 6–10 µm. Vessel-ray pits with distinct borders and with reduced borders or apparently simple (bordered vessel-ray pits primarily in procumbent cells, larger and simple vessel-ray pits restricted to marginal cells), similar to intervessel pits, horizontal to vertical, of uniform size or type and of two distinct sizes or types in the same ray cell, of the same type in adjacent elements and unilaterally compound and coarse. Tyloses present, thinwalled. | Tracheids and fibres. Fibres of medium wall thickness. Fibre pits mainly restricted to radial walls, simple to minutely bordered. Fibres non-septate. | Axial parenchyma. Axial parenchyma banded or not banded. Bands marginal (or seemingly marginal) or not marginal (or seemingly marginal). Axial parenchyma bands forming a reticulate pattern with rays. Bands fine. Parenchyma bands uniseriate, mixed with diffuse-in-aggregate parenchyma. Axial parenchyma apotracheal. Apotracheal axial parenchyma diffuse, or diffuse-in-aggregates. Axial parenchyma as strands. Average number of cells per strand: 4–8. | Rays. Rays 8–14 per tangential mm, multiseriate, (1–)2–4 cells wide. Rays with multiseriate portions as wide as uniseriate portions present. Height of large rays up to 500 µm. Rays composed of two or more cell types (heterocellular). Heterocellular rays with square and upright cells restricted to marginal rows, mostly 2–4 marginal rows of upright or square cells and with more than 4 marginal rows of upright or square cells. | Mineral inclusions. Crystals present, in form of crystal sand, located in ray cells and axial parenchyma cells (rarely). Crystal-containing ray cells upright and/or square. Silica present, as grains or in aggregates; in rays cells (marginal cells only). Silica particles and aggregates, respectively, few and very large and often filling the entire cell lumen. | Physical and chemical tests. Froth test positive. | Illustrations. • Macroscopic images. transverse (ca. 10x). longitudinal (natural size). Chrysophyllum beguei. • Transverse section. Chrysophyllum beguei. • Tangential section. Chrysophyllum beguei. • Radial section. Chrysophyllum beguei. • Mineral inclusions. Chrysophyllum beguei. SI. CR. CR. exceptionally large silica grains (SI) and crystal sand (CR) in marginal ray cells. | The interactive key allows access to the character list, illustrations, full and partial descriptions, diagnostic descriptions, differences and similarities between taxa, lists of taxa exhibiting specified attributes, summaries of attributes within groups of taxa, and geographical distribution. | Cite this publication as: ‘Richter, H.G., and Dallwitz, M.J. 2000 onwards. Commercial timbers: descriptions, illustrations, identification, and information retrieval. In English, French, German, Portuguese, and Spanish. Version: 9th April 2019. delta-intkey.com’.
97 | Chrysophyllum spp. (Longhi) | H.G. Richter and M.J. Dallwitz | Nomenclature etc. SAPOTACEAE. Chrysophyllum albidum G. Don (syn. Gambeya albida (G. Don) Aubrev. & Pellegr.); C. africanum A.DC. (syn. Gambeya delevoyi (de Wild.) Aubrev. & Pellegr.); C. giganteum A. Chev. (syn. Gambeyobotrys gigantea (A. Chev.) Aubrev.). Trade and local names: aningré, a. blanc, longhi blanc (DE, FR); aninguéri, anigré, agnégré (FR); aningeria (GB); kali (DE); grogoli, koandio, osam (CI); mukali (AO); mukalla (CG); inon, agwa (NG); mukangu (KE); osan (UG). Not protected under CITES regulations. | Tree. Geographic distribution: tropical Africa (West and East Africa). | General. Growth ring boundaries distinct. Heartwood basically brown to yellow to white or grey, red to white or grey. Sapwood colour distinct from heartwood colour. Density 0.55–0.65 g/cm³. | Vessels. Wood diffuse porous. Vessels in multiples, commonly in short (2–3 vessels) radial rows and in radial rows of 4 or more. Average tangential vessel diameter 60–105–160 µm. Average number of vessels/mm² 9–14. Perforation plates simple. Intervessel pits alternate, average diameter (vertical) 4–8 µm. Vessel-ray pits with distinct borders and with reduced borders or apparently simple, similar to intervessel pits or different from intervessel pits, horizontal to vertical, of two distinct sizes or types in the same ray cell, of the same type in adjacent elements and unilaterally compound and coarse. Tyloses present, thinwalled and sclerotic. | Tracheids and fibres. Fibres of medium wall thickness. Fibre pits common in both radial and tangential walls, simple to minutely bordered. | Axial parenchyma. Axial parenchyma banded or not banded. Bands marginal (or seemingly marginal) or not marginal (or seemingly marginal). Axial parenchyma bands forming a reticulate pattern with rays. Bands fine. Axial parenchyma apotracheal. Apotracheal axial parenchyma diffuse (rare), or diffuse-in-aggregates. Axial parenchyma as strands. Average number of cells per strand: 7–8. | Rays. Rays 8–14 per tangential mm, multiseriate, (1–)2–4 cells wide. Rays with multiseriate portions as wide as uniseriate portions present. Height of large rays up to 500 µm. Rays composed of two or more cell types (heterocellular). Heterocellular rays with square and upright cells restricted to marginal rows, mostly 2–4 marginal rows of upright or square cells to with more than 4 marginal rows of upright or square cells. Disjunctive ray parenchyma end walls distinct (only in Chrysophyllum africanum and C. giganteum). | Mineral inclusions. Crystals present and not observed, prismatic and in form of crystal sand (only in axial parenchyma of Chrysophyllum albidum and C. giganteum), located in axial parenchyma cells and tyloses. Crystal-containing axial parenchyma cells chambered. Number of crystals per cell or chamber one. Silica not observed. | Physical and chemical tests. Froth test positive. | Illustrations. • Transverse section. Chrysophyllum africanum. • Tangential section. Chrysophyllum africanum. • Radial section. Chrysophyllum africanum. | The interactive key allows access to the character list, illustrations, full and partial descriptions, diagnostic descriptions, differences and similarities between taxa, lists of taxa exhibiting specified attributes, summaries of attributes within groups of taxa, and geographical distribution. | Cite this publication as: ‘Richter, H.G., and Dallwitz, M.J. 2000 onwards. Commercial timbers: descriptions, illustrations, identification, and information retrieval. In English, French, German, Portuguese, and Spanish. Version: 9th April 2019. delta-intkey.com’.
98 | Chukrasia tabularis A.H.L. Jussieu (Surian batu) | H.G. Richter and M.J. Dallwitz | Nomenclature etc. MELIACEAE. Syn.: Chickrassia tabularis, Chukrasia velutina. Trade and local names: chickrassy, chittagong wood, Burma almondwood (trade); bastard cedar, white cedar, East Indian mahogany (GB); cherana puteh, repoh, suntang puteh (MY); yinma, tawyinma, (MM); voryong (KH); nhom, nhom hin, nhom khao (TH). Not protected under CITES regulations. | Tree. Geographic distribution: India, Pakistan, Sri Lanka, Myanmar (Burma), Thailand, Laos, Vietnam, Cambodia, Indomalesia. | General. Growth ring boundaries distinct (demarcated by marginal parenchyma bands). Heartwood basically brown; without streaks. Sapwood colour distinct from heartwood colour. Density 0.6–0.8 g/cm³. With interlocked grain. | Vessels. Wood diffuse porous. Vessels arranged in no specific pattern, in multiples, commonly in short (2–3 vessels) radial rows or in radial rows of 4 or more. Average tangential vessel diameter 130–160 µm. Average number of vessels/mm² 13–16. Perforation plates simple. Intervessel pits alternate, average diameter (vertical) 3–4 µm. Vessel-ray pits with distinct borders, similar to intervessel pits. Tyloses absent. Other deposits present (amber and dark brown to black). | Tracheids and fibres. Fibres of medium wall thickness. Average fibre length 800–1500 µm. Fibre pits mainly restricted to radial walls, simple to minutely bordered. Fibres non-septate. | Axial parenchyma. Axial parenchyma banded. Bands marginal (or seemingly marginal). Bands fine or coarse. Axial parenchyma apotracheal, or paratracheal. Apotracheal axial parenchyma diffuse-in-aggregates. Paratracheal axial parenchyma scanty to vasicentric. Axial parenchyma as strands. Average number of cells per strand: 7–11. | Rays. Rays 5–8 per tangential mm, multiseriate, (1–)2–5 cells wide. Height of large rays up to 500 µm, or commonly 500 to 1000 µm. Rays composed of two or more cell types (heterocellular). Heterocellular rays with square and upright cells restricted to marginal rows, mostly 1 marginal row of upright or square cells or mostly 2–4 marginal rows of upright or square cells. Tile cells absent. | Storied structures. Storied structure absent. | Secretory structures. Intercellular canals occasionally present, traumatic origin, oriented axially, axial intercellular canals in short tangential lines. | Cambial variants. Included phloem absent. | Mineral inclusions. Crystals present, prismatic, located in ray cells or axial parenchyma cells. Crystal-containing ray cells upright and/or square, upright and/or square ray cells chambered or not chambered. Crystal-containing axial parenchyma cells chambered. Number of crystals per cell or chamber one. Silica not observed. | Physical and chemical tests. Heartwood extractives not leachable by water. Froth test negative. | Illustrations. • Transverse section. • Tangential section. ray width can vary widely between specimens. • Radial section. • Intervessel pits; crystals. minute intervascular pitting (left); crystalliferous parenchyma strands (right). | The interactive key allows access to the character list, illustrations, full and partial descriptions, diagnostic descriptions, differences and similarities between taxa, lists of taxa exhibiting specified attributes, summaries of attributes within groups of taxa, and geographical distribution. | Cite this publication as: ‘Richter, H.G., and Dallwitz, M.J. 2000 onwards. Commercial timbers: descriptions, illustrations, identification, and information retrieval. In English, French, German, Portuguese, and Spanish. Version: 9th April 2019. delta-intkey.com’.
99 | Cinnamomum spp. Asia and Pacific (Medang, cinnamon) | H.G. Richter and M.J. Dallwitz | Nomenclature etc. LAURACEAE. Ca. 50 species from Asia and the australo-pacific region. Trade and local names: camphor wood (trade, GB); huru (ID); keplah wangi, teja, bunsod (MY). Not protected under CITES regulations. | Description based on 8 specimens. Tree. Geographic distribution: temperate Asia, India, Pakistan, Sri Lanka, Myanmar (Burma), Thailand, Laos, Vietnam, Cambodia, Indomalesia, Pacific Islands, Australia. | General. Growth ring boundaries distinct or indistinct or absent (distinctly semi-ringporous only in wood from subtropical and temperate climate regions). Heartwood basically brown (to olive), yellow; with streaks or without streaks (with distinct streaks in the darker and heavier species, e.g. C. camphora, C. parthenoxylon). Sapwood colour similar to heartwood colour and distinct from heartwood colour. Odour distinct, or indistinct or absent (distinctly aromatic only in few species, e.g., C. cecidodaphne, C. camphora, C. eugenoliferum, C. grandiflorum, C. litseaefolium, C. micranthum). Density 0.5–0.75 g/cm³. | Vessels. Vessels present. Wood semi ring porous or diffuse porous. Vessels arranged in no specific pattern, in multiples, commonly in short (2–3 vessels) radial rows or in radial rows of 4 or more. Vessel outline rounded, or angular. Average tangential vessel diameter 60–135–170 µm. Average number of vessels/mm² 6–15(–22). Perforation plates simple and scalariform (generally only few scalariform perforation plates), with 2–10 bars. Intervessel pits alternate, average diameter (vertical) 7–11(–13) µm. Vessel-ray pits with reduced borders or apparently simple, different from intervessel pits, rounded or angular and horizontal to vertical, of uniform size or type. Helical thickenings absent. Tyloses present, thinwalled. | Tracheids and fibres. Fibres very thin-walled, or of medium wall thickness. Average fibre length 1100–1600(–2000) µm. Fibre pits mainly restricted to radial walls, simple to minutely bordered. Fibres septate and non-septate, or non-septate. | Axial parenchyma. Axial parenchyma not banded. Axial parenchyma apotracheal, or paratracheal. Apotracheal axial parenchyma diffuse-in-aggregates. Paratracheal axial parenchyma scanty, or vasicentric, or confluent. Axial parenchyma as strands. Average number of cells per strand: 3–6. | Rays. Rays 5–8 per tangential mm, multiseriate, 2–4(–5) cells wide. Aggregate rays absent. Height of large rays up to 500 µm, or commonly 500 to 1000 µm. Rays composed of two or more cell types (heterocellular). Heterocellular rays with square and upright cells restricted to marginal rows, mostly 1 marginal row of upright or square cells. | Storied structures. Storied structure absent. | Secretory structures. Oil and mucilage cells present, associated with axial parenchyma, ray parenchyma, and fibres (secretory cells highly variable in quantity and shape, mostly oilcells; mucilage cells frequent in: C. iners, C. javanicum, C. obtusifolium, C. sintoc, C. tamala). Intercellular canals absent. Laticifers or tanniniferous tubes absent. | Cambial variants. Included phloem absent. | Mineral inclusions. Crystals present or not observed, in other forms (needles, splinters, small styloids - only in few species), located in ray cells. Crystal-containing ray cells upright and/or square or procumbent. Number of crystals per cell or chamber more than one. Crystals in one cell or chamber of two distinct sizes. Silica not observed. | Physical and chemical tests. Heartwood not fluorescent. Water extract not fluorescent; colour of water extract colourless to brown. Ethanol extract not fluorescent. Colour of ethanol extract colourless to brown. Froth test positive (weakly), or negative. Splinter burns to full ash, or to partial ash. Ash white to grey. | Illustrations. • Macroscopic images. transverse (ca. 10x). radial (natural size). • Transverse section. Cinnamomum cassia. • Transverse section, enlarged. Cinnamomum camphora. Cinnamomum culilawan. transverse section: semi-ringporous specimen with smaller pores and many oil cells (left); diffuse porous specimen with larger pores and fewer oil cells (right). • Tangential section. Cinnamomum burmanii. • Radial section. few oil cells in both ray and axial parenchyma. Cinnamomum culilawan. • Secretory cells. Cinnamomum iners. Cinnamomum pauciflorum. secretory cells with mucilage (left) and oily compounds (right). • Vessel-ray pitting; perforation plates. Cinnamomum cassia. cross-field pits simple and variable in shape (left); occasionally scalariform perforation plates in smaller vessels (right). | The interactive key allows access to the character list, illustrations, full and partial descriptions, diagnostic descriptions, differences and similarities between taxa, lists of taxa exhibiting specified attributes, summaries of attributes within groups of taxa, and geographical distribution. | Cite this publication as: ‘Richter, H.G., and Dallwitz, M.J. 2000 onwards. Commercial timbers: descriptions, illustrations, identification, and information retrieval. In English, French, German, Portuguese, and Spanish. Version: 9th April 2019. delta-intkey.com’.
100 | Clarisia racemosa Ruiz & Pavon (Guariuba) | H.G. Richter and M.J. Dallwitz | Nomenclature etc. MORACEAE. Trade and local names: mururé (BO); oiticica amarela, o. da mata (BR); aji (CO); moral bobo, mata palo, pituca (EC); turupay amarillo (PE). Not protected under CITES regulations. | Tree. Geographic distribution: tropical South America. | General. Heartwood basically golden yellow (turning a lustrous gold-brown upon exposure). Sapwood colour distinct from heartwood colour. Density 0.63–0.75 g/cm³. | Vessels. Wood diffuse porous. Vessels arranged in no specific pattern, in multiples, commonly in short (2–3 vessels) radial rows or in radial rows of 4 or more. Average tangential vessel diameter 130–200 µm. Average number of vessels/mm² 3–13. Average vessel element length 300–500 µm. Perforation plates simple. Intervessel pits alternate, average diameter (vertical) 6–8 µm. Vessel-ray pits with reduced borders or apparently simple, different from intervessel pits, rounded or angular or horizontal to vertical. Helical thickenings absent. Tyloses present, thinwalled. | Tracheids and fibres. Fibres of medium wall thickness. Average fibre length 960–1500 µm. Fibre pits mainly restricted to radial walls, simple to minutely bordered. Fibres non-septate. | Axial parenchyma. Axial parenchyma banded. Bands coarse, 1–3(–4) per radial mm. Axial parenchyma apotracheal, or paratracheal. Apotracheal axial parenchyma diffuse-in-aggregates. Paratracheal axial parenchyma vasicentric, aliform, and confluent. Aliform parenchyma of the winged type. Axial parenchyma as strands. Average number of cells per strand: 2–4. | Rays. Rays 4–7 per tangential mm, multiseriate, (1–)2–5 cells wide. Height of large rays commonly 500 to 1000 µm. Rays composed of two or more cell types (heterocellular). Heterocellular rays with square and upright cells restricted to marginal rows, mostly 1 marginal row of upright or square cells or mostly 2–4 marginal rows of upright or square cells. Sheath cells present (few). | Storied structures. Storied structure absent. | Secretory structures. Intercellular canals absent. Laticifers or tanniniferous tubes absent. | Cambial variants. Included phloem absent. | Mineral inclusions. Crystals present or not observed (if present, scarce), prismatic, located in ray cells and axial parenchyma cells. Crystal-containing ray cells upright and/or square. Crystal-containing axial parenchyma cells not chambered. Number of crystals per cell or chamber one. Silica present, as vitreous silica; in vessels. Vitrious silica of infrequent occurrence, lining vessel lumina or tyloses. | Illustrations. • Macroscopic images. tangential (natural size). transverse (ca. 10x). • Transverse section. • Tangential section. • Radial section. | The interactive key allows access to the character list, illustrations, full and partial descriptions, diagnostic descriptions, differences and similarities between taxa, lists of taxa exhibiting specified attributes, summaries of attributes within groups of taxa, and geographical distribution. | Cite this publication as: ‘Richter, H.G., and Dallwitz, M.J. 2000 onwards. Commercial timbers: descriptions, illustrations, identification, and information retrieval. In English, French, German, Portuguese, and Spanish. Version: 9th April 2019. delta-intkey.com’.
101 | Copaifera langsdorfii Desf. (Kupa'y) | H.G. Richter and M.J. Dallwitz | Nomenclature etc. FABACEAE-CAESALPINIOIDEAE. Trade and local names: copaíba, copaúva, óleo-de-copaíba, pau-d'oleo (BR). Not protected under CITES regulations. | Description based on 2 specimens. Tree. Geographic distribution: southern Brazil, temperate South America. | General. Growth ring boundaries distinct (demarcated by wide (2–5 cells) marginal(?) parenchyma bands). Heartwood basically brown and red; with streaks. Sapwood colour distinct from heartwood colour. Density 0.5–0.7 g/cm³. | Vessels. Wood diffuse porous. Vessels in multiples, commonly in short (2–3 vessels) radial rows or in radial rows of 4 or more. Average tangential vessel diameter 70–180 µm. Average number of vessels/mm² 3–12. Average vessel element length 290–550 µm. Perforation plates simple. Intervessel pits alternate, average diameter (vertical) 8–11 µm, pits vestured. Vessel-ray pits with distinct borders, similar to intervessel pits. Other deposits present (brown). | Tracheids and fibres. Fibres of medium wall thickness. Average fibre length 1100–1500 µm. Fibre pits mainly restricted to radial walls, simple to minutely bordered. Fibres non-septate. | Axial parenchyma. Axial parenchyma banded or not banded. Bands marginal (or seemingly marginal). Bands fine and coarse. Banded parenchyma only connecting axial intercellular canals. Axial parenchyma apotracheal, or paratracheal. Apotracheal axial parenchyma diffuse, or diffuse-in-aggregates (frequently with prismatic crystals). Paratracheal axial parenchyma vasicentric, or aliform. Aliform parenchyma of the lozenge type. Axial parenchyma as strands. Average number of cells per strand: 2–5. | Rays. Rays 3–9 per tangential mm, multiseriate, (1–)2–3(–4) cells wide. Height of large rays up to 500 µm and commonly 500 to 1000 µm. Rays composed of a single cell type (homocellular) (only few heterocellular rays); homocellular ray cells procumbent. | Storied structures. Storied structure absent. | Secretory structures. Intercellular canals present, non-traumatic origin, oriented axially, axial intercellular canals in long tangential lines (included in parenchyma bands) or in short tangential lines or diffusely arranged. | Mineral inclusions. Crystals present, prismatic, located in axial parenchyma cells. Crystal-containing axial parenchyma cells chambered. Number of crystals per cell or chamber one. Silica not observed. | Physical and chemical tests. Froth test negative. | Illustrations. • Transverse section. axial intercellular canals (IC) included in parenchyma bands. IC. IC. • Tangential section. • Radial section. axial intercellular canal (IC). IC. | The interactive key allows access to the character list, illustrations, full and partial descriptions, diagnostic descriptions, differences and similarities between taxa, lists of taxa exhibiting specified attributes, summaries of attributes within groups of taxa, and geographical distribution. | Cite this publication as: ‘Richter, H.G., and Dallwitz, M.J. 2000 onwards. Commercial timbers: descriptions, illustrations, identification, and information retrieval. In English, French, German, Portuguese, and Spanish. Version: 9th April 2019. delta-intkey.com’.
102 | Copaifera officinalis L. (Copaiba) | H.G. Richter and M.J. Dallwitz | Nomenclature etc. FABACEAE-CAESALPINIOIDEAE. Trade and local names: palo de aceite; aceitillo (MX); copaiva, amacey, aceita de pau, pau d'oleo (BR); canimé (CO); aram, balsam (GY); caniva, cupay (PA); hoepelhout, koepajoewa (SR); aceita, cabimo (VE); copaibo (BO); panchimouti (GF). Not protected under CITES regulations. | Description based on 5 specimens. Tree. Geographic distribution: Mexico and Central America, Caribbean, tropical South America. | General. Growth ring boundaries indistinct or absent. Heartwood basically brown, red. Sapwood colour distinct from heartwood colour (pinkish grey or nearly white). Density 0.59–0.7 g/cm³. | Vessels. Wood diffuse porous. Vessels in multiples, commonly in short (2–3 vessels) radial rows. Average tangential vessel diameter 105–150 µm. Average number of vessels/mm² 4–7. Average vessel element length 340–450 µm. Perforation plates simple. Intervessel pits alternate, average diameter (vertical) 10–13 µm, pits vestured. Vessel-ray pits with distinct borders, similar to intervessel pits. Other deposits present (yellowish or red-brown). | Tracheids and fibres. Fibres of medium wall thickness. Average fibre length 1080–1280 µm. Fibre pits mainly restricted to radial walls, simple to minutely bordered. | Axial parenchyma. Axial parenchyma banded or not banded. Bands not marginal (or seemingly marginal). Bands coarse. Banded parenchyma only connecting axial intercellular canals. Axial parenchyma apotracheal, or paratracheal. Apotracheal axial parenchyma diffuse-in-aggregates. Paratracheal axial parenchyma vasicentric. Axial parenchyma as strands. Average number of cells per strand: 2–4. | Rays. Rays 5–7–10 per tangential mm, multiseriate, 2–3 cells wide. Height of large rays up to 500 µm. Rays composed of a single cell type (homocellular); homocellular ray cells procumbent. | Storied structures. Storied structure absent. | Secretory structures. Intercellular canals present, non-traumatic origin, oriented axially, axial intercellular canals in long tangential lines. | Mineral inclusions. Crystals present, prismatic, located in axial parenchyma cells. Crystal-containing axial parenchyma cells chambered. Number of crystals per cell or chamber one. Silica not observed. | Physical and chemical tests. Heartwood fluorescent, or not fluorescent (light yellow). Water extract fluorescent (blue green); colour of water extract colourless to brown, or red. Ethanol extract fluorescent (blue green). Colour of ethanol extract colourless to brown to red. Froth test positive. | Illustrations. • Macroscopic images. transverse (ca. 10x). tangential (natural size). • Transverse section. IC. IC. IC. IC. axial intercellular canals (IC) included in parenchyma bands. • Tangential section. note variation in ray size and shape in different specimens. • Radial section. | The interactive key allows access to the character list, illustrations, full and partial descriptions, diagnostic descriptions, differences and similarities between taxa, lists of taxa exhibiting specified attributes, summaries of attributes within groups of taxa, and geographical distribution. | Cite this publication as: ‘Richter, H.G., and Dallwitz, M.J. 2000 onwards. Commercial timbers: descriptions, illustrations, identification, and information retrieval. In English, French, German, Portuguese, and Spanish. Version: 9th April 2019. delta-intkey.com’.
103 | Cordia alliodora (Ruiz & Pavon) Oken (Canalete, laurel blanco, louro) | H.G. Richter and M.J. Dallwitz | Nomenclature etc. BORAGINACEAE. Trade and local names: cypre, salmwood (TT); brown silverballi (GY); bois de Chypre, b. de rose, b. saumée (HT); louro amarelo, falso louro, lourinho, louro alho, teijo, uruá, uruazeiro (BR); alatrique, árbol de ajo (PE); ajo ajo (BO); canalete, nogal de cafetal, n. de capaletas (CO); pardillo (VE); laurel blanco, l. de costa (EC); bojón, popocotle, tambor hormiguero (MX); laurel de savana (HN); laurel hembra, l. hormiguero (NI); poma rosa (BZ); capá (DO, PR); caparó, guacimilla (DO); baría, varía (CU);. Not protected under CITES regulations. | Description based on 6 specimens. Tree. Geographic distribution: Mexico and Central America, Caribbean, tropical South America, southern Brazil. | General. Growth ring boundaries distinct or indistinct or absent. Heartwood basically brown to yellow (pale yellowish brown); often with streaks. Sapwood colour similar to heartwood colour (sapwood slightly paler than the heartwood). Density 0.4–0.53–0.65 g/cm³. | Vessels. Wood semi ring porous or diffuse porous. Vessels arranged in no specific pattern, in multiples. Average tangential diameter of vessels: large. Vessels per square millimetre few. Average vessel element length short. Perforation plates simple. Intervessel pits alternate, average diameter (vertical) 5–6 µm. Vessel-ray pits with distinct borders, similar to intervessel pits. Tyloses present, thinwalled. | Tracheids and fibres. Fibres of medium wall thickness. Average fibre length 1128–1827 µm. Fibre pits mainly restricted to radial walls, simple to minutely bordered. Fibres non-septate. | Axial parenchyma. Axial parenchyma banded. Bands marginal (or seemingly marginal). Bands fine. Axial parenchyma apotracheal, or paratracheal. Apotracheal axial parenchyma diffuse. Paratracheal axial parenchyma scanty, or vasicentric, or aliform, or confluent. Aliform parenchyma of the lozenge type, or of the winged type. Axial parenchyma as strands. Average number of cells per strand: 2–4. | Rays. Rays 3–5 per tangential mm, multiseriate, 3–4 cells wide. Height of large rays commonly 500 to 1000 µm. Rays composed of two or more cell types (heterocellular). Heterocellular rays with square and upright cells restricted to marginal rows, mostly 1 marginal row of upright or square cells or mostly 2–4 marginal rows of upright or square cells. Sheath cells present. | Storied structures. Storied structure absent. | Secretory structures. Intercellular canals absent. | Cambial variants. Included phloem absent. | Mineral inclusions. Crystals present, prismatic, located in ray cells. Crystal-containing ray cells upright and/or square or procumbent. Number of crystals per cell or chamber one. Silica not observed. | Physical and chemical tests. Heartwood not fluorescent. Water extract fluorescent (light greenish blue); colour of water extract yellow. Ethanol extract fluorescent (light greenish blue). Colour of ethanol extract yellow. | Illustrations. • Macroscopic images. transverse (ca. 10x). tangential (natural size). • Transverse section. • Tangential section. • Radial section. | The interactive key allows access to the character list, illustrations, full and partial descriptions, diagnostic descriptions, differences and similarities between taxa, lists of taxa exhibiting specified attributes, summaries of attributes within groups of taxa, and geographical distribution. | Cite this publication as: ‘Richter, H.G., and Dallwitz, M.J. 2000 onwards. Commercial timbers: descriptions, illustrations, identification, and information retrieval. In English, French, German, Portuguese, and Spanish. Version: 9th April 2019. delta-intkey.com’.
104 | Cordia americana (L.) Gottschling & James S. Mill. (Guajayvi) | H.G. Richter and M.J. Dallwitz | Nomenclature etc. BORAGINACEAE. Syn. Patagonula americana L. Trade and local names: guajayvi (PY, AR);guaiuvira, guaiabira, guajivira, guarapuvira, guajuvira, guaraiúva, guajuvira-branca (BR). Not protected under CITES regulations. | Tree. Geographic distribution: southern Brazil, temperate South America. | General. Growth ring boundaries distinct (demarcated by fine marginal parenchyma bands and slightly thickened (noded) rays). Heartwood basically brown; with streaks. Sapwood colour distinct from heartwood colour. Density 0.7–0.8 g/cm³. | Vessels. Vessels present. Wood diffuse porous (with a tendency towards semi-ringporous). Vessels arranged in tangential bands, in multiples, commonly in short (2–3 vessels) radial rows and in clusters. Average tangential vessel diameter 70 µm. Average number of vessels/mm² 30–55. Perforation plates simple. Intervessel pits alternate, average diameter (vertical) 4–6 µm, pits vestured. Vessel-ray pits with distinct borders, similar to intervessel pits. Tyloses present, thinwalled. Other deposits present, light and dark brown organic contens. | Tracheids and fibres. Fibres of medium wall thickness. Fibre pits mainly restricted to radial walls, simple to minutely bordered. | Axial parenchyma. Axial parenchyma present, banded. Bands marginal (or seemingly marginal). Bands fine. Axial parenchyma apotracheal and paratracheal. Apotracheal axial parenchyma diffuse-in-aggregates. Paratracheal axial parenchyma vasicentric and confluent. Axial parenchyma fusiform (few), or as strands. Average number of cells per strand: 2–4(–5). | Rays. Rays 4–7 per tangential mm, multiseriate, (2–)3–5 cells wide. Height of large rays commonly 500 to 1000 µm. Rays composed of two or more cell types (heterocellular). Heterocellular rays with square and upright cells restricted to marginal rows, mostly 1 marginal row of upright or square cells and mostly 2–4 marginal rows of upright or square cells. Sheath cells present. | Mineral inclusions. Crystals present, in form of crystal sand, located in ray cells, axial parenchyma cells, and fibres. Crystal-containing ray cells upright and/or square and procumbent. Crystal sand very frequent in marginal ray cells and sheath cells. Silica not observed. | Illustrations. • Transverse section. • Tangential section. • Radial section. • Crystals. microcrystals (crystal sand) in rays: procumbent, upright and sheath cells. | The interactive key allows access to the character list, illustrations, full and partial descriptions, diagnostic descriptions, differences and similarities between taxa, lists of taxa exhibiting specified attributes, summaries of attributes within groups of taxa, and geographical distribution. | Cite this publication as: ‘Richter, H.G., and Dallwitz, M.J. 2000 onwards. Commercial timbers: descriptions, illustrations, identification, and information retrieval. In English, French, German, Portuguese, and Spanish. Version: 9th April 2019. delta-intkey.com’.
105 | Cordia glabrata (Mart.) A.DC. (Louro preto, piquana negra) | H.G. Richter and M.J. Dallwitz | Nomenclature etc. BORAGINACEAE. Syn.: Gerascanthus glabrata Mart., Lithocardium glabratum Kuntze. Trade and local names: azucarero, japunaqui, picana negra, wira wira negra (BO); claraibeira, louro de-mato-grosso (BR). Not protected under CITES regulations. | Description based on 9 specimens. Tree. Geographic distribution: tropical South America, southern Brazil, temperate South America. | General. Growth ring boundaries distinct (demarcated by marginal parenchyma bands (often discontinuous)). Heartwood basically brown; with streaks. Sapwood colour distinct from heartwood colour. Density 0.8 g/cm³. | Vessels. Wood diffuse porous. Vessels arranged in no specific pattern, in multiples, commonly in short (2–3 vessels) radial rows and in clusters. Average tangential vessel diameter 60–110–140 µm. Average number of vessels/mm² 7. Perforation plates simple. Intervessel pits alternate, average diameter (vertical) 5–6 µm. Vessel-ray pits with distinct borders, similar to intervessel pits. Tyloses present, thinwalled. Other deposits present (yellowish brown). | Tracheids and fibres. Fibres of medium wall thickness. Fibre pits mainly restricted to radial walls, simple to minutely bordered. | Axial parenchyma. Axial parenchyma banded. Bands marginal (or seemingly marginal) (bands quite infrequent, apparently marginal). Bands fine. Axial parenchyma apotracheal, or paratracheal. Apotracheal axial parenchyma diffuse and diffuse-in-aggregates. Paratracheal axial parenchyma vasicentric and confluent. Axial parenchyma as strands. Average number of cells per strand: (2–)3–5. Few fusiform parenchyma cells present. | Rays. Rays multiseriate, (2–)4–6 cells wide. Height of large rays commonly 500 to 1000 µm. Rays composed of two or more cell types (heterocellular). Heterocellular rays with square and upright cells restricted to marginal rows, mostly 1 marginal row of upright or square cells or mostly 2–4 marginal rows of upright or square cells. Sheath cells present. | Storied structures. Storied structure absent. | Secretory structures. Intercellular canals absent. | Cambial variants. Included phloem absent. | Mineral inclusions. Crystals present, prismatic, located in ray cells and axial parenchyma cells. Crystal-containing ray cells upright and/or square. Crystal-containing axial parenchyma cells not chambered. Number of crystals per cell or chamber one and more than one. Crystals in one cell or chamber of the same size and of two distinct sizes. Silica present, as grains; in rays cells and in axial parenchyma. Crystals and silica occur frequently in one and the same cell. | Illustrations. • Macroscopic images. transverse (ca. 10x). radial (natural size). • Transverse section. • Tangential section. • Radial section. • Silica. silica grains in both ray and axial parenchyma cells. • Silica and crystals. silica grains and prismatic crystals occasionally present in one and the same ray cell, a rare coincidence. | The interactive key allows access to the character list, illustrations, full and partial descriptions, diagnostic descriptions, differences and similarities between taxa, lists of taxa exhibiting specified attributes, summaries of attributes within groups of taxa, and geographical distribution. | Cite this publication as: ‘Richter, H.G., and Dallwitz, M.J. 2000 onwards. Commercial timbers: descriptions, illustrations, identification, and information retrieval. In English, French, German, Portuguese, and Spanish. Version: 9th April 2019. delta-intkey.com’.
106 | Cordia goeldiana Huber, C. sagotii I.M. Johnston (Freijó) | H.G. Richter and M.J. Dallwitz | Nomenclature etc. BORAGINACEAE. Trade and local names: frei jorge, freijó cinza, cordia preta (BR); cordia wood, jenny wood, South American walnut (US). Not protected under CITES regulations. | Tree. Geographic distribution: tropical South America. | General. Growth ring boundaries distinct. Heartwood basically brown, white or grey to brown; without streaks. Sapwood colour distinct from heartwood colour. Odour indistinct or absent. Density 0.5–0.55 g/cm³. | Vessels. Wood diffuse porous. Vessels arranged in no specific pattern, in multiples, commonly in short (2–3 vessels) radial rows. Average tangential vessel diameter 150–210–340 µm. Average number of vessels/mm² 1–5. Average vessel element length 170–490 µm. Perforation plates simple. Intervessel pits alternate, average diameter (vertical) 4–7 µm. Vessel-ray pits with distinct borders, similar to intervessel pits. Helical thickenings absent. Tyloses present, thinwalled. Other deposits not observed. | Tracheids and fibres. Fibres very thin-walled, or of medium wall thickness. Average fibre length 630–1400–1960 µm. Fibre pits mainly restricted to radial walls, simple to minutely bordered. Fibres non-septate. | Axial parenchyma. Axial parenchyma banded. Bands marginal (or seemingly marginal). Bands fine. Axial parenchyma apotracheal, or paratracheal. Apotracheal axial parenchyma diffuse-in-aggregates. Paratracheal axial parenchyma vasicentric. Axial parenchyma as strands. Average number of cells per strand: 2–4. | Rays. Rays 2–5 per tangential mm, multiseriate, 3–7 cells wide. Height of large rays commonly over 1000 µm. Rays composed of two or more cell types (heterocellular). Heterocellular rays with square and upright cells restricted to marginal rows, mostly 1 marginal row of upright or square cells. Sheath cells present. | Storied structures. Storied structure absent. | Secretory structures. Intercellular canals absent. Laticifers or tanniniferous tubes absent. | Cambial variants. Included phloem absent. | Mineral inclusions. Crystals present, prismatic and in form of crystal sand, located in ray cells. Crystal-containing ray cells upright and/or square and procumbent. Number of crystals per cell or chamber one. Crystal sand exculsively in outer marginal and sheath cells. Silica not observed. | Illustrations. • Transverse section. Cordia goeldiana. • Tangential section. Cordia goeldiana. • Radial section. Cordia goeldiana. • Crystal sand. crystal sand in ray cells (semi-polarized light). Cordia goeldiana. | The interactive key allows access to the character list, illustrations, full and partial descriptions, diagnostic descriptions, differences and similarities between taxa, lists of taxa exhibiting specified attributes, summaries of attributes within groups of taxa, and geographical distribution. | Cite this publication as: ‘Richter, H.G., and Dallwitz, M.J. 2000 onwards. Commercial timbers: descriptions, illustrations, identification, and information retrieval. In English, French, German, Portuguese, and Spanish. Version: 9th April 2019. delta-intkey.com’.
107 | Cordia trichotoma (Vell.) Arrab. ex Steudel (Peterevy) | H.G. Richter and M.J. Dallwitz | Nomenclature etc. BORAGINACEAE. Trade and local names: guajayvi hu (PY); peterebí, loro negro, peterebí hú, peterebí saiyú, loro amarillo, afata (AR); louro-pardo, louro, louro amarelo, louro-batata, louro-da-serra, peterebi, louro cascudo, cascudinho, louro do sul, louro mutamba (BR); piquana blanca (BO); laurel negro, laurel (EC). Not protected under CITES regulations. | Description based on 16 specimens. Tree. Geographic distribution: southern Brazil, temperate South America. | General. Growth ring boundaries distinct (if distinct, demarcated by often discontinuous marginal parenchyma bands (1–2 cell rows) and a local thickening of rays) or indistinct or absent. Heartwood basically brown. Sapwood colour distinct from heartwood colour. Odour distinct (weakly aromatic). Density 0.72–0.78 g/cm³. | Vessels. Wood diffuse porous. Vessels in multiples, commonly in short (2–3 vessels) radial rows and in clusters. Average tangential vessel diameter 120–160 µm. Average number of vessels/mm² 2–5. Perforation plates simple. Intervessel pits alternate, average diameter (vertical) 5–8 µm. Vessel-ray pits with distinct borders, similar to intervessel pits. Tyloses present, thinwalled. Other deposits present (light brown). | Tracheids and fibres. Fibres of medium wall thickness. Fibre pits mainly restricted to radial walls, simple to minutely bordered. Fibres non-septate. | Axial parenchyma. Axial parenchyma banded. Bands marginal (or seemingly marginal). Bands fine. Axial parenchyma apotracheal, or paratracheal. Apotracheal axial parenchyma diffuse-in-aggregates. Paratracheal axial parenchyma vasicentric and confluent. Axial parenchyma as strands. Average number of cells per strand: 2–4(–5). | Rays. Rays 5 per tangential mm, multiseriate, 4–5(–7) cells wide. Height of large rays commonly 500 to 1000 µm. Rays composed of two or more cell types (heterocellular). Heterocellular rays with square and upright cells restricted to marginal rows, mostly 1 marginal row of upright or square cells and mostly 2–4 marginal rows of upright or square cells. Sheath cells present. | Storied structures. Storied structure absent. | Secretory structures. Intercellular canals absent. | Mineral inclusions. Crystals present, prismatic, located in ray cells. Crystal-containing ray cells upright and/or square and procumbent. Number of crystals per cell or chamber one and more than one. Crystals in one cell or chamber of the same size and of two distinct sizes. Prismatic crystals also in sheath cells. Silica not observed. | Illustrations. • Transverse section. traumatic axial intercellular canals (IC) forming a tangential band. TC. • Tangential section. • Radial section. | The interactive key allows access to the character list, illustrations, full and partial descriptions, diagnostic descriptions, differences and similarities between taxa, lists of taxa exhibiting specified attributes, summaries of attributes within groups of taxa, and geographical distribution. | Cite this publication as: ‘Richter, H.G., and Dallwitz, M.J. 2000 onwards. Commercial timbers: descriptions, illustrations, identification, and information retrieval. In English, French, German, Portuguese, and Spanish. Version: 9th April 2019. delta-intkey.com’.
108 | Corylus avellana L. (Haselnuss, hazel) | H.G. Richter and M.J. Dallwitz | Nomenclature etc. BETULACEAE (CORYLACEAE). Incl. Corylus colurna L. Trade and local names: Corylus colurna L. = Baumhasel (DE); noisetier, coudrier (FR); nocciolo, avellano (IT); avellano (ES); aveleira (PT); hassel (DK, SE); hazelaar (NL). Not protected under CITES regulations. | Description based on 7 specimens. Tree, or shrub. Geographic distribution: Europe, excl. Mediterranean, Mediterranean incl. N. Africa and Middle East, temperate Asia. | General. Growth ring boundaries distinct. Only Corylus colurna L. becomes a tree of up to 20 m in height and 50 cm in diameter. Heartwood basically light brown. Sapwood colour similar to heartwood colour, or distinct from heartwood colour (C. colurna). Density 0.53–0.63 g/cm³. Wood of commercial potential, or of no commercial potential. Only Corylus colurna has limited commercial potential; the heartwood is darker brown and easily distinguished from the lighter coloured sapwood. | Vessels. Vessels present. Wood diffuse porous. Vessels arranged in a diagonal and/or radial pattern (radial), in multiples, commonly in short (2–3 vessels) radial rows or in radial rows of 4 or more. Average tangential vessel diameter 30–60 µm. Average number of vessels/mm² 60–100. Perforation plates scalariform, with 5–10 bars. Intervessel pits alternate, average diameter (vertical) 5–7 µm. Vessel-ray pits with distinct borders, similar to intervessel pits, located throughout the ray (in other Corylus species as for instance C. heterophylla) or restricted to marginal rows. Helical thickenings present, in narrow and wide vessel elements, throughout the body of vessel elements. Helical thickenings very fine, not in all vessels. | Tracheids and fibres. Fibres of medium wall thickness. Fibre pits mainly restricted to radial walls, simple to minutely bordered or distinctly bordered. | Axial parenchyma. Axial parenchyma apotracheal. Apotracheal axial parenchyma diffuse. Axial parenchyma as strands. Average number of cells per strand: 5–8. | Rays. Rays 15–18 per tangential mm, multiseriate, 1–2 cells wide. Aggregate rays present. Rays of two distinct sizes. Height of large rays up to 500 µm, or commonly over 1000 µm. Rays composed of two or more cell types (heterocellular). Heterocellular rays with square and upright cells restricted to marginal rows, mostly 1 marginal row of upright or square cells (very rarely with two marginal rows). | Mineral inclusions. Crystals present or not observed, prismatic, located in ray cells. Crystal-containing ray cells procumbent. Number of crystals per cell or chamber one. Crystal containing cells of normal size, or enlarged (idioblasts). Crystals extremely rare, not in all specimens present. Silica not observed. | Physical and chemical tests. Heartwood not fluorescent. | Illustrations. • Transverse section. • Tangential section. • Radial section. scalariform perforation plate. | The interactive key allows access to the character list, illustrations, full and partial descriptions, diagnostic descriptions, differences and similarities between taxa, lists of taxa exhibiting specified attributes, summaries of attributes within groups of taxa, and geographical distribution. | Cite this publication as: ‘Richter, H.G., and Dallwitz, M.J. 2000 onwards. Commercial timbers: descriptions, illustrations, identification, and information retrieval. In English, French, German, Portuguese, and Spanish. Version: 9th April 2019. delta-intkey.com’.
109 | Cotylelobium spp. (Resak) | H.G. Richter and M.J. Dallwitz | Nomenclature etc. DIPTEROCARPACEAE. Cotylelobium burckii, C. lanceolatum, C. melanoxylon. Trade and local names: resak batu (BN); guam, resak bukit (ID); khiam (TH). Not protected under CITES regulations. | Tree. Geographic distribution: Thailand, Laos, Vietnam, Cambodia, Indomalesia. | General. Heartwood basically brown, red. Sapwood colour distinct from heartwood colour. Density 0.81–1.16 g/cm³. | Vessels. Wood diffuse porous. Vessels exclusively solitary. Average tangential vessel diameter 120–140 µm. Average number of vessels/mm² 8–10(–20) (most numerous in Cotylelobium burckii). Perforation plates simple. Intervessel pits extremely rare if at all present alternate, average diameter (vertical) 4–5 µm, pits vestured. Vessel-ray pits with reduced borders or apparently simple, different from intervessel pits, rounded or angular (predominantly circular and very large), unilaterally compound and coarse. Tyloses present (abundant), thinwalled. | Tracheids and fibres. Fibres of medium wall thickness to very thick-walled. Average fibre length 1000–1500 µm. Fibre pits common in both radial and tangential walls, distinctly bordered. | Axial parenchyma. Axial parenchyma apotracheal, or paratracheal. Apotracheal axial parenchyma diffuse, or diffuse-in-aggregates. Paratracheal axial parenchyma vasicentric, aliform, and confluent. Aliform parenchyma of the winged type. Axial parenchyma as strands. Average number of cells per strand: 3–6. | Rays. Rays 6–8 per tangential mm, multiseriate, 2–6(–8) cells wide. Rays of two distinct sizes. Height of large rays commonly over 1000 µm. Rays composed of two or more cell types (heterocellular). Heterocellular rays with square and upright cells restricted to marginal rows, mostly 1 marginal row of upright or square cells or mostly 2–4 marginal rows of upright or square cells. Sheath cells present. | Secretory structures. Intercellular canals present, oriented axially, axial intercellular canals diffusely arranged (sometimes grouped in small units). | Mineral inclusions. Crystals present (only in: C. melanoxylon), prismatic, located in ray cells. Crystal-containing ray cells upright and/or square. Number of crystals per cell or chamber one. Silica present, as grains; in rays cells. | Illustrations. • Transverse section. Cotylelobium melanoxylon. axial intercellular canals, solitary (ICs) and in tangential bands (ICb). ICs. ICs. ICs. ICb. • Tangential section. Cotylelobium lanceolatum. • Radial section. Cotylelobium lanceolatum. silica grains in ray cells, blow-up next illustration. • Silica. Cotylelobium lanceolatum. silica grains in ray cells. | The interactive key allows access to the character list, illustrations, full and partial descriptions, diagnostic descriptions, differences and similarities between taxa, lists of taxa exhibiting specified attributes, summaries of attributes within groups of taxa, and geographical distribution. | Cite this publication as: ‘Richter, H.G., and Dallwitz, M.J. 2000 onwards. Commercial timbers: descriptions, illustrations, identification, and information retrieval. In English, French, German, Portuguese, and Spanish. Version: 9th April 2019. delta-intkey.com’.
110 | Couratari spp. (Tauarí) | H.G. Richter and M.J. Dallwitz | Nomenclature etc. LECYTHIDACEAE. C. guianensis Aubl., C. exigua Miers, C. macrosperma A.C. Smith, C. multiflora (J.E. Smith) Eyma, C. oblongifolia Ducke & Knuth, C. stellata A.C. Smith. Trade and local names: tauary (BR, VE); wadara, w. kakawalli (GY), ingie pipa (SR); balata blanc, maho cigarre (GF); "Brasilianische Wildkirsche" (DE). Not protected under CITES regulations. | Tree. Geographic distribution: Mexico and Central America, tropical South America. | General. Growth ring boundaries distinct or indistinct or absent. Heartwood basically white or grey, white or grey to brown. Sapwood colour similar to heartwood colour. Density 0.5–0.72 g/cm³. | Vessels. Wood diffuse porous. Vessels arranged in no specific pattern, in multiples, commonly in short (2–3 vessels) radial rows or in radial rows of 4 or more. Average tangential vessel diameter (120–)150–230(–330) µm. Average number of vessels/mm² 2–3(–5). Average vessel element length 300–450–1000 µm. Perforation plates simple. Intervessel pits alternate, average diameter (vertical) (7–)8–10(–12) µm. Vessel-ray pits with distinct borders, similar to intervessel pits. Tyloses present, thinwalled. | Tracheids and fibres. Fibres of medium wall thickness. Average fibre length 800–1600–2500 µm. Fibre pits mainly restricted to radial walls, simple to minutely bordered. Fibres non-septate. | Axial parenchyma. Axial parenchyma present, banded. Bands marginal (or seemingly marginal) or not marginal (or seemingly marginal). Axial parenchyma bands forming a scalariform pattern with rays. Bands fine, 4–8 per radial mm (C. oblongifolia) or 2 per radial mm (Couratari spp.). Number of parenchyma bands per mm increasing considerably in latewood. Axial parenchyma apotracheal (in short, wavy lines), or paratracheal. Apotracheal axial parenchyma diffuse, or diffuse-in-aggregates. Paratracheal axial parenchyma scanty. Axial parenchyma as strands. Average number of cells per strand: (3–)4–6(–8). | Rays. Rays 5–12 per tangential mm, multiseriate, (2–)3–5 cells wide. Height of large rays up to 500 µm, or commonly 500 to 1000 µm. Rays composed of two or more cell types (heterocellular). Heterocellular rays with square and upright cells restricted to marginal rows, mostly 1 marginal row of upright or square cells. | Storied structures. Storied structure absent. | Secretory structures. Intercellular canals absent. | Mineral inclusions. Crystals present, prismatic, located in axial parenchyma cells. Crystal-containing axial parenchyma cells chambered (crystals often in very long chains; in this case embedded in cells with unilaterally thickened walls at the adaxial side). Number of crystals per cell or chamber one. Silica present, as grains; in rays cells. | Illustrations. • Macroscopic images. transverse (ca. 10x). radial (natural size). • Transverse section. Couratari pulchra. • Tangential section 1. Couratari pulchra. • Tangential section 2. Couratari multiflora. Couratari coriacea. • Radial section. Couratari pulchra. • Mineral inclusions. Couratari pulchra. prismatic crystals in long chains of chambered axial parenchyma cells with unilaterally thickened walls (left); silica grains in ray cells (right). | The interactive key allows access to the character list, illustrations, full and partial descriptions, diagnostic descriptions, differences and similarities between taxa, lists of taxa exhibiting specified attributes, summaries of attributes within groups of taxa, and geographical distribution. | Cite this publication as: ‘Richter, H.G., and Dallwitz, M.J. 2000 onwards. Commercial timbers: descriptions, illustrations, identification, and information retrieval. In English, French, German, Portuguese, and Spanish. Version: 9th April 2019. delta-intkey.com’.
111 | Couroupita spp. (Cannon-ball tree, castanha de macaco) | H.G. Richter and M.J. Dallwitz | Nomenclature etc. LECYTHIDACEAE. C. guianensis Aubl., C. nicaraguensis DC., Couroupita spp. Trade and local names: bala de cañón (CU); coco de mono (PA); bosch kalabas (NL, SR); "Brasilianische Wildkirsche" (DE). Not protected under CITES regulations. | Tree. Geographic distribution: Mexico and Central America, Caribbean, tropical South America. | General. Heartwood basically brown, white or grey. Sapwood colour similar to heartwood colour. Density 0.4–0.6 g/cm³. | Vessels. Wood diffuse porous. Vessels arranged in no specific pattern, in multiples, commonly in short (2–3 vessels) radial rows or in radial rows of 4 or more. Average tangential vessel diameter 160–220–330 µm. Average number of vessels/mm² 2–3(–7). Perforation plates simple. Intervessel pits alternate, average diameter (vertical) (9–)10–12 µm. Vessel-ray pits with distinct borders or with reduced borders or apparently simple, similar to intervessel pits or different from intervessel pits, horizontal to vertical. Helical thickenings absent. Tyloses present, thinwalled. | Tracheids and fibres. Fibres very thin-walled to of medium wall thickness. Fibre pits common in both radial and tangential walls, simple to minutely bordered. Fibres non-septate. | Axial parenchyma. Axial parenchyma banded or not banded. Bands marginal (or seemingly marginal). Bands fine. Axial parenchyma apotracheal, or paratracheal. Apotracheal axial parenchyma diffuse, or diffuse-in-aggregates. Paratracheal axial parenchyma scanty. Axial parenchyma as strands. Average number of cells per strand: (3–)4–6(–8). | Rays. Rays 6–10 per tangential mm, multiseriate, 2–4 cells wide. Aggregate rays absent. Height of large rays up to 500 µm, or commonly 500 to 1000 µm. Rays composed of two or more cell types (heterocellular). Heterocellular rays with square and upright cells restricted to marginal rows, mostly 1 marginal row of upright or square cells. | Storied structures. Storied structure absent. | Secretory structures. Intercellular canals absent. | Cambial variants. Included phloem absent. | Mineral inclusions. Crystals present, prismatic, located in axial parenchyma cells. Crystal-containing axial parenchyma cells chambered. Number of crystals per cell or chamber one. Silica not observed. | Physical and chemical tests. Froth test negative. | Illustrations. • Transverse section. Couroupita guianensis. • Tangential section. Couroupita nicaraguarensis. • Radial section. Couroupita guianensis. | The interactive key allows access to the character list, illustrations, full and partial descriptions, diagnostic descriptions, differences and similarities between taxa, lists of taxa exhibiting specified attributes, summaries of attributes within groups of taxa, and geographical distribution. | Cite this publication as: ‘Richter, H.G., and Dallwitz, M.J. 2000 onwards. Commercial timbers: descriptions, illustrations, identification, and information retrieval. In English, French, German, Portuguese, and Spanish. Version: 9th April 2019. delta-intkey.com’.
112 | Crataegus spp. (Weißdorn, hawthorn, may tree) | H.G. Richter and M.J. Dallwitz | Nomenclature etc. ROSACEAE. Species included in the description: C. azarolus L. (1), C. coccinea L. (1), C. laevigata (Poir.) DC (1), C. melanocarpa Bieb. (1), C. monogyna Jacq. (1), C. oxycantha L. (4), C. pinnatifida Bunge (1). Trade and local names: aubépin, noble épin (FR); bianco spino (IT); espino blanco (ES); ak diken (TR). Not protected under CITES regulations. | Small tree. Geographic distribution: Europe, excl. Mediterranean, Mediterranean incl. N. Africa and Middle East, temperate Asia, North America. | General. Growth ring boundaries distinct (marked by radially flattened and thick walled fbres (latewood)). Heartwood basically brown. Sapwood colour similar to heartwood colour. Density 0.8–0.9 g/cm³. | Vessels. Vessels present. Wood diffuse porous. Vessels exclusively solitary or in multiples (vessels exclusively solitary in: C. coccinia, C. monogyna), commonly in short (2–3 vessels) radial rows. Vessel outline angular. Vessel multiples often with diagonal or tangential orientation. Average tangential vessel diameter (20–)30(–45) µm. Average number of vessels/mm² 160–300. Perforation plates simple. Intervessel pits alternate, average diameter (vertical) 6–8 µm. Very few pits, mostly in just one vertical row. Vessel-ray pits with distinct borders, similar to intervessel pits (but smaller than intervessel pits). Helical thickenings present or absent, only in narrow vessel elements or in narrow and wide vessel elements, throughout the body of vessel elements. Tyloses absent. | Tracheids and fibres. Fibres of medium wall thickness. Fibre pits common in both radial and tangential walls, distinctly bordered. Fibres non-septate. | Axial parenchyma. Axial parenchyma apotracheal, or paratracheal (short lines of parenchyma in: C. laevigata, C. monogyna). Apotracheal axial parenchyma diffuse and diffuse-in-aggregates. Paratracheal axial parenchyma scanty. Axial parenchyma as strands. Average number of cells per strand: 3–6. | Rays. Rays (8–)10–12(–15) per tangential mm, multiseriate, 1–3(–5) cells wide. Height of large rays up to 500 µm. Rays composed of a single cell type (homocellular) and two or more cell types (heterocellular); homocellular ray cells procumbent. Heterocellular rays with square and upright cells restricted to marginal rows, mostly 1 marginal row of upright or square cells. Disjunctive ray parenchyma end walls distinct and indistinct or absent. | Storied structures. Storied structure absent. | Mineral inclusions. Crystals present and not observed, prismatic, located in axial parenchyma cells (crystals observed in: C. azarolobus, C. coccinia, C. oxycantha). Crystal-containing axial parenchyma cells chambered. Number of crystals per cell or chamber one. Crystal containing cells of normal size and enlarged (idioblasts). Silica not observed. | Physical and chemical tests. Heartwood not fluorescent. Water extract fluorescent; colour of water extract colourless to brown. Ethanol extract fluorescent. Colour of ethanol extract colourless to brown. Froth test weakly positive. Splinter burns to partial ash. Ash white to grey. | Illustrations. • Transverse section. Crataegus coccinea. • Tangential section. Crataegus aestivalis. prismatic crystals in chambered axial parenchyma. • Radial section. Crataegus aestivalis. | The interactive key allows access to the character list, illustrations, full and partial descriptions, diagnostic descriptions, differences and similarities between taxa, lists of taxa exhibiting specified attributes, summaries of attributes within groups of taxa, and geographical distribution. | Cite this publication as: ‘Richter, H.G., and Dallwitz, M.J. 2000 onwards. Commercial timbers: descriptions, illustrations, identification, and information retrieval. In English, French, German, Portuguese, and Spanish. Version: 9th April 2019. delta-intkey.com’.
113 | Cratoxylum arborescens Bl. (Geronggang) | H.G. Richter and M.J. Dallwitz | Nomenclature etc. HYPERICACEAE (CLUSIACEAE, GUTTIFERAE). Trade and local names: serungan (MY-SAB); gerunggang, mapat, mulu, sulunus (ID); gonggang (MY). Not protected under CITES regulations. | Tree. Geographic distribution: Myanmar (Burma), Thailand, Laos, Vietnam, Cambodia, Indomalesia. | General. Heartwood basically brown, red (light reddish brown, darkening upon exposure); without streaks. Sapwood colour distinct from heartwood colour. Density 0.42–0.55(–0.75) g/cm³. | Vessels. Vessels present. Wood diffuse porous. Vessels arranged in a diagonal and/or radial pattern, in multiples, commonly in short (2–3 vessels) radial rows or in radial rows of 4 or more. Average tangential vessel diameter 150–250 µm. Average number of vessels/mm² 5–8. Some of the larger vessels typically appended by many small vessels either in radial rows or as irregular clusters. Perforation plates simple. Intervessel pits alternate, average diameter (vertical) 5–7 µm. Vessel-ray pits with distinct borders, similar to intervessel pits, of uniform size or type. Tyloses present, thinwalled. Other deposits present (reddish brown). | Tracheids and fibres. Fibres of medium wall thickness. Fibre pits mainly restricted to radial walls, simple to minutely bordered. Fibres non-septate. | Axial parenchyma. Axial parenchyma not banded. Axial parenchyma apotracheal, or paratracheal. Apotracheal axial parenchyma diffuse-in-aggregates. Paratracheal axial parenchyma scanty, or vasicentric. Axial parenchyma as strands. Average number of cells per strand: 8–15. | Rays. Rays 8–11 per tangential mm, multiseriate, 1–2(–3) cells wide. Height of large rays up to 500 µm. Rays composed of two or more cell types (heterocellular). Heterocellular rays with square and upright cells restricted to marginal rows, mostly 1 marginal row of upright or square cells. | Storied structures. Storied structure absent. | Mineral inclusions. Crystals not observed. Silica present, as grains; in rays cells. Silica particles mostly small, more or less circular and with a smooth surface. | Illustrations. • Transverse section. • Tangential section. • Radial section. • Vessel groups. radial groups of very small vessels attached to large ones are a characteristic feature of this timber as seen in transverse (right) and radial (left margin) view. | The interactive key allows access to the character list, illustrations, full and partial descriptions, diagnostic descriptions, differences and similarities between taxa, lists of taxa exhibiting specified attributes, summaries of attributes within groups of taxa, and geographical distribution. | Cite this publication as: ‘Richter, H.G., and Dallwitz, M.J. 2000 onwards. Commercial timbers: descriptions, illustrations, identification, and information retrieval. In English, French, German, Portuguese, and Spanish. Version: 9th April 2019. delta-intkey.com’.
114 | Cryptocarya spp. Tropical Asia (Medang) | H.G. Richter and M.J. Dallwitz | Nomenclature etc. LAURACEAE. Description based on approximately 30 species from tropical Asia and the australo-pacific region. Trade and local names: medang (trade); cryptocarya (PG); dugkatan, manayau (PH). Not protected under CITES regulations. | Description based on 40 specimens. Tree. Geographic distribution: Indomalesia, Pacific Islands, Australia (further species are native to Madagascar and southern South America). | General. Growth ring boundaries distinct or indistinct or absent (demarcated by marginal parenchyma bands, not in all instances distinct). Heartwood basically brown, white or grey. Sapwood colour similar to heartwood colour, or distinct from heartwood colour. Odour distinct, or indistinct or absent. Density 0.55–0.77 g/cm³. | Vessels. Vessels present. Wood diffuse porous. Vessels arranged in no specific pattern, in multiples, commonly in short (2–3 vessels) radial rows or in radial rows of 4 or more. Average tangential vessel diameter 60–170(–230) µm. Average number of vessels/mm² (5–)9–12. Perforation plates simple. Intervessel pits alternate, average diameter (vertical) (8–)10–14 µm. Vessel-ray pits with reduced borders or apparently simple, different from intervessel pits, rounded or angular and horizontal to vertical. Tyloses present, thinwalled and sclerotic. Tyloses partly sclerotic in C.nitens. | Tracheids and fibres. Fibres of medium wall thickness. Average fibre length (700–)1000–1400(–1600) µm. Fibre pits mainly restricted to radial walls, simple to minutely bordered. Fibres non-septate. | Axial parenchyma. Axial parenchyma banded. Bands marginal (or seemingly marginal). Bands fine and coarse. Axial parenchyma apotracheal, or paratracheal. Apotracheal axial parenchyma diffuse-in-aggregates. Paratracheal axial parenchyma vasicentric. Axial parenchyma as strands. Average number of cells per strand: 2–4(–8). | Rays. Rays 5–8 per tangential mm, multiseriate, (1–)2–4(–6) cells wide. Aggregate rays present (in C. chinensis, C. corrugata, C. glaucescens, C. meissneri), or absent. Rays of two distinct sizes, or of one size. Height of large rays up to 500 µm and commonly 500 to 1000 µm. Rays composed of two or more cell types (heterocellular). Heterocellular rays with square and upright cells restricted to marginal rows, mostly 1 marginal row of upright or square cells or mostly 2–4 marginal rows of upright or square cells. | Storied structures. Storied structure absent. | Secretory structures. Oil and mucilage cells present, associated with axial parenchyma and ray parenchyma (in rays only sporadically). Laticifers or tanniniferous tubes absent. | Mineral inclusions. Crystals present and not observed, in other forms, located in ray cells. Crystal-containing ray cells upright and/or square and procumbent. Number of crystals per cell or chamber more than one. Crystals usually small (isodiametric, rod-like, acicular) and observed in: C. crassinervia, C. ferrea, C. membranaceae, C. multipaniculata, C. nitens, C. tomentosa, C. triplinervis, C. vulgaris. Silica present or not observed, as grains and in aggregates; in rays cells. Silica observed in: C. aristata, C. corrugata, C. gigantocarpa, C. glaucescens, C. invasorium, C. leptospermoides, C. odorata, C. pluricostata, C. transversa.. | Physical and chemical tests. Heartwood not fluorescent. Water extract not fluorescent; colour of water extract colourless to brown. Ethanol extract not fluorescent. Colour of ethanol extract colourless to brown. Froth test positive. Splinter burns to partial ash. Ash yellow-brown. | Illustrations. • Transverse section. Cryptocarya cunninghamii: vessels mostly solitary. Cryptocarya densiflora: vessels mostly in radial groups. • Transverse section enlarged. Cryprocarya ferrea: marginal bands and paratracheal parenchyma, numerous oil cells. • Tangential section. Cryptocarya ferrea. • Radial section. Cryptocarya oblata. • Intervessel pitting; fibre pits. Cryptocarya massoy: large alternate intervessel pitting. Cryptocarya odorata: numerous prominent fibre pits in radial walls. • Oil cells. Cryptocarya pluricostata: numerous large oil cells associated with axial parenchyma and/or fibres. radial. tangential. Cryptocarya oblata: oil cells associated with axial parenchyma and rarely with rays. radial. • Mineral inclusions. Cryptocarya mackinnoniana: numerous small crystals in ray cells (semi-polarized light). Cryptocarya leptospermoides: irregular silica particles in ray cells. | The interactive key allows access to the character list, illustrations, full and partial descriptions, diagnostic descriptions, differences and similarities between taxa, lists of taxa exhibiting specified attributes, summaries of attributes within groups of taxa, and geographical distribution. | Cite this publication as: ‘Richter, H.G., and Dallwitz, M.J. 2000 onwards. Commercial timbers: descriptions, illustrations, identification, and information retrieval. In English, French, German, Portuguese, and Spanish. Version: 9th April 2019. delta-intkey.com’.
115 | Ctenolophon parvifolius Oliv. (Mertas) | H.G. Richter and M.J. Dallwitz | Nomenclature etc. CTENOLOPHACEAE (HUGONIACEAE, LINACEAE). Trade and local names: adau (BN); kalek bung cung, kayu bawang, latak manuk (ID); besi besi, litoh (MY); ctenoöphon (PG); sudiang (PH). Not protected under CITES regulations. | Description based on 1 specimen. Tree. Geographic distribution: Indomalesia, tropical South America. | General. Heartwood basically brown (brown to purple greyish brown). Sapwood colour similar to heartwood colour, or distinct from heartwood colour. Density 0.8–1.1 g/cm³. | Vessels. Vessels present. Wood diffuse porous. Vessels exclusively solitary. Vessel outline angular. Average tangential vessel diameter 105–120–150 µm. Average number of vessels/mm² 16. Perforation plates scalariform, with up to 20 bars. Vessel-ray pits with reduced borders or apparently simple, rounded or angular or horizontal to vertical. Helical thickenings absent. Tyloses present, thinwalled. | Tracheids and fibres. Fibres very thick-walled. Fibre pits common in both radial and tangential walls, distinctly bordered. | Axial parenchyma. Axial parenchyma apotracheal, or paratracheal. Apotracheal axial parenchyma diffuse-in-aggregates. Paratracheal axial parenchyma unilateral. Axial parenchyma as strands. Average number of cells per strand: 5–8. | Rays. Rays 8–9 per tangential mm, multiseriate, 1–3 cells wide. Height of large rays commonly 500 to 1000 µm. Rays composed of two or more cell types (heterocellular). Heterocellular rays with square and upright cells restricted to marginal rows, mostly 2–4 marginal rows of upright or square cells or with more than 4 marginal rows of upright or square cells. | Mineral inclusions. Crystals present, prismatic, located in ray cells and axial parenchyma cells. Crystal-containing ray cells upright and/or square and procumbent, upright and/or square ray cells chambered and not chambered. Crystal-containing axial parenchyma cells chambered. Number of crystals per cell or chamber one. Silica not observed. | Physical and chemical tests. Heartwood not fluorescent. Water extract not fluorescent; colour of water extract colourless to brown. Ethanol extract fluorescent (light green). Colour of ethanol extract colourless to brown. Splinter burns to partial ash. | Illustrations. • Transverse section. • Tangential section. • Radial section. • Perforation plates; crystals. scalariform perforation plates (SP) and prismatic crystals in chambered axial parenchyma cells (C). SP. C. SP. • Crystals; vessel-ray pitting. prismatic crystals in chambered marginal ray cells (C) and compound vessel-ray pit fields (PF). C. PF. | The interactive key allows access to the character list, illustrations, full and partial descriptions, diagnostic descriptions, differences and similarities between taxa, lists of taxa exhibiting specified attributes, summaries of attributes within groups of taxa, and geographical distribution. | Cite this publication as: ‘Richter, H.G., and Dallwitz, M.J. 2000 onwards. Commercial timbers: descriptions, illustrations, identification, and information retrieval. In English, French, German, Portuguese, and Spanish. Version: 9th April 2019. delta-intkey.com’.
116 | Cylicodiscus gabunensis (Taub.) Harms (Okan) | H.G. Richter and M.J. Dallwitz | Nomenclature etc. FABACEAE-MIMOSOIDEAE. Syn.: Erythrophleum gabunensis Taub. Trade and local names: adoum, bokoka (CM); African "greenheart" (CM, GB); bouémon (CI); oduma, edoum (GA); adadua, benya, denya (GH); n'duma (CG). Not protected under CITES regulations. | Description based on 8 specimens. Tree. Geographic distribution: tropical Africa. | General. Growth ring boundaries indistinct or absent. Heartwood basically brown, red, green (yellowish brown, often with a greenish tinge; darkening to reddish brown with an olive tinge); with streaks. Sapwood colour distinct from heartwood colour. Odour distinct (unpleasant when green), or indistinct or absent (dry wood). Density 0.77–1.1 g/cm³. With strongly interlocked grain. | Vessels. Wood diffuse porous. Vessels in multiples, commonly in short (2–3 vessels) radial rows. Average tangential vessel diameter 130–260–330 µm. Average number of vessels/mm² 1–4(–7). Perforation plates simple. Intervessel pits alternate, average diameter (vertical) 7–10 µm, pits vestured. Vessel-ray pits with distinct borders, similar to intervessel pits. Helical thickenings absent. Other deposits present (orange to red to brown). | Tracheids and fibres. Fibres of medium wall thickness to very thick-walled. Fibre pits mainly restricted to radial walls, simple to minutely bordered. Fibres non-septate. | Axial parenchyma. Axial parenchyma not banded. Axial parenchyma paratracheal. Paratracheal axial parenchyma vasicentric, aliform, and confluent. Aliform parenchyma of the lozenge type. Axial parenchyma as strands. Average number of cells per strand: 2–6. | Rays. Rays 5–12 per tangential mm, multiseriate, 2–5 cells wide. Aggregate rays absent. Height of large rays up to 500 µm. Rays composed of a single cell type (homocellular); homocellular ray cells procumbent. | Storied structures. Storied structure absent. | Secretory structures. Oil and mucilage cells absent. Intercellular canals absent. | Mineral inclusions. Crystals present, prismatic, located in axial parenchyma cells. Crystal-containing axial parenchyma cells chambered. Number of crystals per cell or chamber one. Silica not observed. | Physical and chemical tests. Heartwood fluorescent. Water extract not fluorescent; colour of water extract red. Ethanol extract not fluorescent. Colour of ethanol extract red. Splinter burns to partial ash. Ash white to grey. | Illustrations. • Macroscopic images. transverse (ca. 10x). radial (natural size). • Transverse section. • Tangential section. • Radial section. | The interactive key allows access to the character list, illustrations, full and partial descriptions, diagnostic descriptions, differences and similarities between taxa, lists of taxa exhibiting specified attributes, summaries of attributes within groups of taxa, and geographical distribution. | Cite this publication as: ‘Richter, H.G., and Dallwitz, M.J. 2000 onwards. Commercial timbers: descriptions, illustrations, identification, and information retrieval. In English, French, German, Portuguese, and Spanish. Version: 9th April 2019. delta-intkey.com’.
117 | Cynometra spp. (Kekatong) | H.G. Richter and M.J. Dallwitz | Nomenclature etc. FABACEAE-CAESALPINIOIDEAE. Cynometra malaccensis, C. ramiflora, C. elmeri, C. inaequifolia, C. mirabilis. Trade and local names: belangan (MY); katong, katong-katong (MY-SWK/SAB); kateng, kepel (ID); oringen, balitbitan (PH); chum-prinh (KH); mangkhak, katong (TH). Not protected under CITES regulations. | Tree. Geographic distribution: Thailand, Laos, Vietnam, Cambodia, Indomalesia. | General. Heartwood basically dark brown; with streaks. Sapwood colour distinct from heartwood colour. Density (0.72–)0.85–1.06(–1.15) g/cm³. | Vessels. Vessels present. Wood diffuse porous. Vessels in multiples, commonly in short (2–3 vessels) radial rows or in radial rows of 4 or more. Average tangential vessel diameter 120–140(–220) µm. Average number of vessels/mm² 2–5(–10). Perforation plates simple. Intervessel pits alternate, average diameter (vertical) 3–4(–5) µm, pits vestured. Vessel-ray pits with distinct borders, similar to intervessel pits. Helical thickenings absent. Tyloses absent. Other deposits not observed. | Tracheids and fibres. Fibres of medium wall thickness to very thick-walled. Average fibre length 1500–2500 µm. Fibre pits mainly restricted to radial walls, simple to minutely bordered. Fibres non-septate. | Axial parenchyma. Axial parenchyma banded. Bands marginal (or seemingly marginal) (only occasionally, narrow) or not marginal (or seemingly marginal). Axial parenchyma bands much wider than rays. Bands coarse. Axial parenchyma apotracheal, or paratracheal. Apotracheal axial parenchyma diffuse-in-aggregates. Paratracheal axial parenchyma aliform, or confluent. Aliform parenchyma of the lozenge type, or of the winged type. Axial parenchyma as strands. Average number of cells per strand: (2–)4. | Rays. Rays 8–10 per tangential mm, multiseriate, (1–)2–3(–4) cells wide. Height of large rays up to 500 µm. Rays composed of two or more cell types (heterocellular). Heterocellular rays with square and upright cells restricted to marginal rows, mostly 1 marginal row of upright or square cells. | Storied structures. Storied structure absent. | Secretory structures. Intercellular canals absent. | Cambial variants. Included phloem absent. | Mineral inclusions. Crystals present, prismatic, located in ray cells or axial parenchyma cells. Crystal-containing ray cells upright and/or square or procumbent, upright and/or square ray cells chambered. Crystal-containing axial parenchyma cells chambered. Number of crystals per cell or chamber one. Silica not observed. | Illustrations. • Transverse section. Cynometra inaequifolia. • Tangential section. Cynometra inaequifolia. • Radial section. Cynometra inaequifolia. | The interactive key allows access to the character list, illustrations, full and partial descriptions, diagnostic descriptions, differences and similarities between taxa, lists of taxa exhibiting specified attributes, summaries of attributes within groups of taxa, and geographical distribution. | Cite this publication as: ‘Richter, H.G., and Dallwitz, M.J. 2000 onwards. Commercial timbers: descriptions, illustrations, identification, and information retrieval. In English, French, German, Portuguese, and Spanish. Version: 9th April 2019. delta-intkey.com’.
118 | Dactylocladus stenostachys Oliv. (Jongkong) | H.G. Richter and M.J. Dallwitz | Nomenclature etc. MELASTOMATACEAE (CRYPTERONIACEAE). Trade and local names: merebong (MY-SWK); medank tabak (MY-SAB); sampinur (ID). Not protected under CITES regulations. | Description based on 3 specimens. Tree. Geographic distribution: Indomalesia. | General. Heartwood basically brown (pinkish to red brown, often with dark flecks). Sapwood colour similar to heartwood colour. Density 0.41–0.61 g/cm³. | Vessels. Wood diffuse porous. Vessels in multiples (only few), commonly in short (2–3 vessels) radial rows. Vessel outline angular. Average tangential vessel diameter 120–200–260 µm. Average number of vessels/mm² 2–6. Perforation plates simple. Intervessel pits alternate, average diameter (vertical) 6–12 µm, pits vestured. Vessel-ray pits with reduced borders or apparently simple, different from intervessel pits, horizontal to vertical. Ray-vessel pits often elongated horizontally. | Tracheids and fibres. Fibres very thin-walled to of medium wall thickness. Fibre pits common in both radial and tangential walls, distinctly bordered. Fibres partly with conspicuously bordered pits. | Axial parenchyma. Axial parenchyma apotracheal, or paratracheal. Apotracheal axial parenchyma diffuse-in-aggregates. Paratracheal axial parenchyma vasicentric, aliform, and confluent. Aliform parenchyma of the winged type. Axial parenchyma as strands. Average number of cells per strand: 6–8. | Rays. Rays 8–12 per tangential mm, exclusively uniseriate. Rays of one size. Height of large rays commonly 500 to 1000 µm. Rays composed of a single cell type (homocellular); homocellular ray cells procumbent. | Secretory structures. Intercellular canals present, oriented radially. Laticifers or tanniniferous tubes present. With large radial breakdown areas within some rays (not intercellular canals!) which appear on tangential surfaces as dark, lenticular flecks or holes, often visible to the naked eye. | Mineral inclusions. Crystals not observed. | Physical and chemical tests. Heartwood not fluorescent. Water extract not fluorescent; colour of water extract colourless to brown. Ethanol extract not fluorescent. Colour of ethanol extract colourless to brown. Splinter burns to partial ash. Ash white to grey. | Illustrations. • Transverse section. • Tangential section. • Radial section. • Breakdown area. radial breakdown area as seen in tangential section. | The interactive key allows access to the character list, illustrations, full and partial descriptions, diagnostic descriptions, differences and similarities between taxa, lists of taxa exhibiting specified attributes, summaries of attributes within groups of taxa, and geographical distribution. | Cite this publication as: ‘Richter, H.G., and Dallwitz, M.J. 2000 onwards. Commercial timbers: descriptions, illustrations, identification, and information retrieval. In English, French, German, Portuguese, and Spanish. Version: 9th April 2019. delta-intkey.com’.
119 | Dalbergia cearensis Ducke (Königsholz, kingwood) | H.G. Richter and M.J. Dallwitz | Nomenclature etc. FABACEAE-FABOIDEAE. Trade and local names: pau violeta, jacarandá violeta, miolo de negro (BR). | Description based on 5 specimens. Small tree. Geographic distribution: tropical South America (northeastern Brazil). | General. Growth ring boundaries distinct or indistinct or absent. Heartwood basically brown, purple; with streaks. Sapwood colour distinct from heartwood colour (pale yellow). Odour indistinct or absent. Density 0.92–1.08 g/cm³. | Vessels. Wood semi ring porous to diffuse porous. Vessels arranged in no specific pattern, in multiples, commonly in short (2–3 vessels) radial rows or in radial rows of 4 or more. Two distinct vessel diameter classes absent. Average tangential vessel diameter (45–)65–95(–115) µm. Average number of vessels/mm² 19–23(–28). Perforation plates simple. Intervessel pits alternate, average diameter (vertical) 5–7 µm, pits vestured. Vessel-ray pits with distinct borders, similar to intervessel pits. Tyloses absent. Other deposits present. | Tracheids and fibres. Fibres very thick-walled. Fibre pits mainly restricted to radial walls, simple to minutely bordered. Fibres non-septate. | Axial parenchyma. Axial parenchyma banded. Bands marginal (or seemingly marginal) (often discontinuous). Bands fine. Axial parenchyma apotracheal, or paratracheal. Apotracheal axial parenchyma diffuse, or diffuse-in-aggregates. Paratracheal axial parenchyma scanty, or vasicentric, or aliform. Aliform parenchyma of the winged type. Axial parenchyma as strands. Average number of cells per strand: 2–3. | Rays. Rays 8–13 per tangential mm, multiseriate, 1–2(–3) cells wide. Height of large rays up to 500 µm. Rays composed of a single cell type (homocellular), or two or more cell types (heterocellular) (only few); homocellular ray cells procumbent. Heterocellular rays with square and upright cells restricted to marginal rows, mostly 1 marginal row of upright or square cells. | Storied structures. Storied structure present, all rays storied, axial parenchyma storied, vessel elements storied, fibres storied. Arrangement of tiers regular, or irregular. Number of ray tiers per axial millimetre 5–6. | Secretory structures. Intercellular canals absent. | Mineral inclusions. Crystals present, prismatic, located in axial parenchyma cells. Crystal-containing axial parenchyma cells chambered. Silica not observed. | Physical and chemical tests. Froth test negative. | Illustrations. • Macroscopic images. transverse (ca. 10x). radial (natural size). tangential (natural size). • Transverse section. • Tangential section. • Radial section. | The interactive key allows access to the character list, illustrations, full and partial descriptions, diagnostic descriptions, differences and similarities between taxa, lists of taxa exhibiting specified attributes, summaries of attributes within groups of taxa, and geographical distribution. | Cite this publication as: ‘Richter, H.G., and Dallwitz, M.J. 2000 onwards. Commercial timbers: descriptions, illustrations, identification, and information retrieval. In English, French, German, Portuguese, and Spanish. Version: 9th April 2019. delta-intkey.com’.
120 | Dalbergia cochinchinensis Pierre ex Laness. (Burma rosewood) - CITES II | H.G. Richter and M.J. Dallwitz | Nomenclature etc. FABACEAE-FABOIDEAE. Trade and local names: mai payung (TH); kran houng (KH); trac (VN). Listed in CITES Annex II. | Description based on 6 specimens. Tree. Geographic distribution: Myanmar (Burma), Thailand, Laos, Vietnam, Cambodia. | General. Growth ring boundaries distinct or indistinct or absent. Heartwood basically brown (leather to almost black brown, sometimes with a slight purplish hue); with streaks. Sapwood colour distinct from heartwood colour. Odour distinct (rather unpleasant). Density 0.98–1.06 g/cm³. | Vessels. Wood diffuse porous. Vessels in multiples, commonly in short (2–3 vessels) radial rows or in radial rows of 4 or more. Average tangential vessel diameter 150–190(–250) µm. Average number of vessels/mm² (1–)2–4. Average vessel element length short. Perforation plates simple. Intervessel pits alternate, average diameter (vertical) (7–)9–11(–12) µm, pits vestured. Vessel-ray pits with distinct borders, similar to intervessel pits. Other deposits present. | Tracheids and fibres. Fibres very thick-walled. Fibre pits mainly restricted to radial walls, simple to minutely bordered. Fibres non-septate. | Axial parenchyma. Axial parenchyma banded or not banded. Bands marginal (or seemingly marginal) or not marginal (or seemingly marginal). Axial parenchyma bands forming a reticulate pattern with rays. Bands fine. Parenchyma bands very fine, often discontinuous. Axial parenchyma apotracheal (mainly), or paratracheal. Apotracheal axial parenchyma diffuse-in-aggregates. Paratracheal axial parenchyma aliform. Aliform parenchyma of the winged type. Axial parenchyma as strands. Average number of cells per strand: 1–2. | Rays. Rays (8–)10–14 per tangential mm, multiseriate, 1–2(–3) cells wide. Height of large rays up to 500 µm. Rays composed of a single cell type (homocellular); homocellular ray cells procumbent. | Storied structures. Storied structure present, all rays storied, axial parenchyma storied, vessel elements storied, fibres not storied. Number of ray tiers per axial millimetre 5–7. | Secretory structures. Intercellular canals absent. | Mineral inclusions. Crystals present, prismatic, located in axial parenchyma cells. Crystal-containing axial parenchyma cells chambered. Number of crystals per cell or chamber one. Silica not observed. | Physical and chemical tests. Heartwood not fluorescent. Water extract fluorescent (light green); colour of water extract colourless to brown. Ethanol extract not fluorescent. Colour of ethanol extract colourless to brown (dark brown). Froth test positive. Splinter burns to full ash, or to partial ash. Ash white to grey, or yellow-brown (different specimens = variable ash colour). | Illustrations. • Macroscopic images. transverse (ca. 10x). tangential (natural size). • Transverse section. • Transverse section, enlarged. axial parenchyma mainly diffuse-in-aggregates. • Tangential section. • Radial section. | The interactive key allows access to the character list, illustrations, full and partial descriptions, diagnostic descriptions, differences and similarities between taxa, lists of taxa exhibiting specified attributes, summaries of attributes within groups of taxa, and geographical distribution. | Cite this publication as: ‘Richter, H.G., and Dallwitz, M.J. 2000 onwards. Commercial timbers: descriptions, illustrations, identification, and information retrieval. In English, French, German, Portuguese, and Spanish. Version: 9th April 2019. delta-intkey.com’.
121 | Dalbergia decipularis Matt. & Rizz. (Bahia Rosenholz, tulipwood) | H.G. Richter and M.J. Dallwitz | Nomenclature etc. FABACEAE-FABOIDEAE. Trade and local names: sebastião de arruda, cego machado, pau rosa, p. cravo (BR); pinkwood, tulip wood (US); Brazilian tulip wood (US, GB); bois de rose (FR). Not protected under CITES regulations. | Tree. Geographic distribution: tropical South America (northeastern Brazil). | General. Growth ring boundaries distinct. Heartwood basically red, yellow; with streaks (red to orange). Sapwood colour distinct from heartwood colour. Odour distinct. Density 0.85–0.95–1 g/cm³. | Vessels. Wood ring porous or semi ring porous. Vessels in multiples, commonly in short (2–3 vessels) radial rows (rarely 4 or more). Two distinct vessel diameter classes present. Average tangential vessel diameter 50–90–210 µm. Perforation plates simple. Intervessel pits alternate, average diameter (vertical) 7–10 µm, pits vestured. Vessel-ray pits with distinct borders, similar to intervessel pits. Other deposits present (yellowish to light red). | Tracheids and fibres. Fibres very thick-walled. Fibre pits mainly restricted to radial walls, simple to minutely bordered. | Axial parenchyma. Axial parenchyma banded. Bands marginal (or seemingly marginal). Bands fine. Axial parenchyma apotracheal and paratracheal. Apotracheal axial parenchyma diffuse and diffuse-in-aggregates. Paratracheal axial parenchyma scanty, or aliform (infrequent), or unilateral. Aliform parenchyma of the winged type. Axial parenchyma fusiform and as strands. Average number of cells per strand: 2. | Rays. Rays 10–12 per tangential mm, multiseriate, (1–)2–3 cells wide. Height of large rays up to 500 µm. Rays composed of a single cell type (homocellular) and two or more cell types (heterocellular) (very inconspicuous); homocellular ray cells procumbent. Heterocellular rays with square and upright cells restricted to marginal rows, mostly 1 marginal row of upright or square cells. | Storied structures. Storied structure present, all rays storied, axial parenchyma storied, vessel elements storied, fibres storied. Number of ray tiers per axial millimetre 5–6. | Mineral inclusions. Crystals present, prismatic, located in ray cells (infrequent). Crystal-containing ray cells upright and/or square, upright and/or square ray cells chambered. Crystal-containing axial parenchyma cells chambered. Number of crystals per cell or chamber one. Silica not observed. | Illustrations. • Transverse section. • Tangential section. • Radial section. | The interactive key allows access to the character list, illustrations, full and partial descriptions, diagnostic descriptions, differences and similarities between taxa, lists of taxa exhibiting specified attributes, summaries of attributes within groups of taxa, and geographical distribution. | Cite this publication as: ‘Richter, H.G., and Dallwitz, M.J. 2000 onwards. Commercial timbers: descriptions, illustrations, identification, and information retrieval. In English, French, German, Portuguese, and Spanish. Version: 9th April 2019. delta-intkey.com’.
122 | Dalbergia greveana Baill. (Manary) - CITES II | H.G. Richter and M.J. Dallwitz | Nomenclature etc. FABACEAE-FABOIDEAE. The following Dalbergia timbers from Madagascar have a similar structure: D. perrieri, D. purpurascens, D. mollis, D. trichocarpa. Trade and local names: Madagaskar Palisander (DE); Madagascar rosewood (trade); palissandre violet, p. de Masagascar (FR). Listed in CITES Annex II. | Description based on 4 specimens. Tree. Geographic distribution: western Madagascar & other islands. | General. Growth ring boundaries distinct. Heartwood basically brown, purple; with streaks. Sapwood colour distinct from heartwood colour. Density 0.85–1.05 g/cm³. | Vessels. Vessels present. Wood ring porous or semi ring porous (growth ring limits demarcated by uniseriate, generally discontinuous rings of large earlywood pores). Ring of earlywood vessels uniseriate. Vessels arranged in no specific pattern, in multiples, commonly in short (2–3 vessels) radial rows. Average tangential diameter of vessels: medium (latewood), or very large (earlywood). Perforation plates simple. Intervessel pits alternate, average diameter (vertical) 7–9 µm, pits vestured. Vessel-ray pits with distinct borders, similar to intervessel pits. Helical thickenings absent. Other deposits present. | Tracheids and fibres. Fibres of medium wall thickness to very thick-walled. Fibre pits mainly restricted to radial walls, simple to minutely bordered. | Axial parenchyma. Axial parenchyma banded or not banded. Bands marginal (or seemingly marginal) or not marginal (or seemingly marginal). Bands fine. Axial parenchyma apotracheal, or paratracheal. Apotracheal axial parenchyma diffuse-in-aggregates. Paratracheal axial parenchyma aliform, or confluent, or unilateral. Aliform parenchyma of the lozenge type. Axial parenchyma fusiform, or as strands. Average number of cells per strand: 2. | Rays. Rays 8–10 per tangential mm, multiseriate, 1–2 cells wide. Height of large rays up to 500 µm. Rays composed of a single cell type (homocellular) and two or more cell types (heterocellular) (very inconspicuous); homocellular ray cells procumbent. Heterocellular rays with square and upright cells restricted to marginal rows, mostly 1 marginal row of upright or square cells. Sheath cells absent. | Storied structures. Storied structure present, all rays storied, axial parenchyma storied, vessel elements storied, fibres storied. Arrangement of tiers regular, or irregular. Number of ray tiers per axial millimetre 6. | Secretory structures. Intercellular canals absent. | Mineral inclusions. Crystals present, prismatic, located in axial parenchyma cells. Crystal-containing axial parenchyma cells chambered. Number of crystals per cell or chamber one. Silica not observed. | Physical and chemical tests. Heartwood fluorescent (weakly yellow), or not fluorescent. Water extract not fluorescent; colour of water extract colourless to brown. Ethanol extract not fluorescent. Colour of ethanol extract colourless to brown, or red. Froth test positive. Splinter burns to full ash. Ash white to grey. | Illustrations. • Macroscopic images. transverse (ca. 10x). radial (natural size). • Transverse section 1. earlywood pore rings more or less continuous. • Transverse section 2. earlywood pore rings discontinuous. • Tangential section. • Radial section. | The interactive key allows access to the character list, illustrations, full and partial descriptions, diagnostic descriptions, differences and similarities between taxa, lists of taxa exhibiting specified attributes, summaries of attributes within groups of taxa, and geographical distribution. | Cite this publication as: ‘Richter, H.G., and Dallwitz, M.J. 2000 onwards. Commercial timbers: descriptions, illustrations, identification, and information retrieval. In English, French, German, Portuguese, and Spanish. Version: 9th April 2019. delta-intkey.com’.
123 | Dalbergia latifolia Roxb. (Indian rosewood, sonokeling) | H.G. Richter and M.J. Dallwitz | Nomenclature etc. FABACEAE-FABOIDEAE. Trade and local names: sitsal, beete (IN); sonobrits (ID); palissandre d'Inde (FR); Bombay blackwood, East Indian rosewood, Indian blackwood, Indonesian rosewood (GB). Not protected under CITES regulations. | Description based on 6 specimens. Tree. Geographic distribution: India, Pakistan, Sri Lanka, Indomalesia. | General. Heartwood basically brown and purple; with streaks. Sapwood colour distinct from heartwood colour. Odour distinct. Density 0.77–0.88–0.93 g/cm³. | Vessels. Wood diffuse porous. Vessels in multiples, commonly in short (2–3 vessels) radial rows and in radial rows of 4 or more. Average tangential vessel diameter 80–125–175 µm. Average number of vessels/mm² 4–8. Perforation plates simple. Intervessel pits alternate, average diameter (vertical) 7–10 µm, pits vestured. Vessel-ray pits with distinct borders, similar to intervessel pits. Other deposits present (brown-violet). | Tracheids and fibres. Fibres of medium wall thickness. Average fibre length short. Fibre pits mainly restricted to radial walls, simple to minutely bordered. | Axial parenchyma. Axial parenchyma banded and not banded. Bands marginal (or seemingly marginal) and not marginal (or seemingly marginal). Axial parenchyma bands much wider than rays. Bands fine and coarse. Axial parenchyma apotracheal, or paratracheal. Apotracheal axial parenchyma diffuse and diffuse-in-aggregates. Paratracheal axial parenchyma vasicentric, aliform, and confluent. Aliform parenchyma of the lozenge type and of the winged type. Axial parenchyma fusiform, or as strands. Average number of cells per strand: 2(–4). | Rays. Rays 8–12 per tangential mm, multiseriate, 1–3(–4) cells wide. Height of large rays up to 500 µm. Rays composed of a single cell type (homocellular); homocellular ray cells procumbent. | Storied structures. Storied structure present, all rays storied, axial parenchyma storied, vessel elements storied, fibres storied. Arrangement of tiers regular. Number of ray tiers per axial millimetre 4–6. | Mineral inclusions. Crystals present, prismatic, located in infrequent ray cells or axial parenchyma cells. Crystal-containing ray cells procumbent. Crystal-containing axial parenchyma cells chambered. Number of crystals per cell or chamber one. Silica not observed. | Physical and chemical tests. Heartwood not fluorescent. Water extract fluorescent (pale yellow); colour of water extract colourless to brown. Heartwood extractives not leachable by water. Ethanol extract fluorescent (yellowish). Colour of ethanol extract red and purple. Froth test positive. Splinter burns to partial ash. Ash white to grey. | Illustrations. • Macroscopic images. transverse (ca. 10x). radial (natural size). • Transverse section. • Tangential section. • Radial section. | The interactive key allows access to the character list, illustrations, full and partial descriptions, diagnostic descriptions, differences and similarities between taxa, lists of taxa exhibiting specified attributes, summaries of attributes within groups of taxa, and geographical distribution. | Cite this publication as: ‘Richter, H.G., and Dallwitz, M.J. 2000 onwards. Commercial timbers: descriptions, illustrations, identification, and information retrieval. In English, French, German, Portuguese, and Spanish. Version: 9th April 2019. delta-intkey.com’.
124 | Dalbergia madagascariensis Vatke (Madagascar rosewood) - CITES II | H.G. Richter and M.J. Dallwitz | Nomenclature etc. FABACEAE-FABOIDEAE. Trade and local names: hazovola, h. mena, hazovolo, manary, sovoka, voambona (MG). Listed in CITES Annex II. | Description based on 6 specimens. Tree. Geographic distribution: Madagascar & other islands (northern and eastern Madagascar). | General. Heartwood basically brown to yellow; with streaks. Sapwood colour distinct from heartwood colour. Odour distinct (aromatic, sweetish). Density 0.52–0.75–0.85 g/cm³. | Vessels. Wood diffuse porous. Vessels arranged in no specific pattern, in multiples, commonly in short (2–3 vessels) radial rows or in radial rows of 4 or more. Some of the larger vessels typically appended with radial rows of many small and radially flattended vessels. Average tangential vessel diameter 90–280–550 µm. Average number of vessels/mm² 2–5 (not counting the small vessels in radial groups). Perforation plates simple. Intervessel pits alternate, average diameter (vertical) 10–13 µm, pits vestured. Vessel-ray pits with distinct borders, similar to intervessel pits. Other deposits present (organic, amber or brown). | Tracheids and fibres. Fibres of medium wall thickness. Fibre pits mainly restricted to radial walls, simple to minutely bordered. Yellow to brown organic organic deposits in fibres, of irregular distribution. | Axial parenchyma. Axial parenchyma banded. Bands marginal (or seemingly marginal) or not marginal (or seemingly marginal). Axial parenchyma bands much wider than rays. Bands fine and coarse. Parenchyma bands variable in width from 2 to 20 cells. Axial parenchyma apotracheal, or paratracheal. Apotracheal axial parenchyma diffuse-in-aggregates. Paratracheal axial parenchyma vasicentric and aliform. Aliform parenchyma of the lozenge type. Axial parenchyma fusiform. Fusiform cells often subdivided (2 cells). | Rays. Rays 7–11 per tangential mm, multiseriate, 1–2 cells wide. Height of large rays up to 500 µm. Rays composed of a single cell type (homocellular); homocellular ray cells procumbent. | Storied structures. Storied structure present, all rays storied, axial parenchyma storied, vessel elements storied, fibres storied. Number of ray tiers per axial millimetre 4–6. | Mineral inclusions. Crystals present, prismatic, located in axial parenchyma cells. Crystal-containing axial parenchyma cells chambered. Number of crystals per cell or chamber one. Silica not observed. | Physical and chemical tests. Heartwood not fluorescent. Water extract fluorescent (yellowish green); colour of water extract colourless to brown. Ethanol extract fluorescent (greenish). Colour of ethanol extract colourless to brown, or red. Froth test negative. Splinter burns to partial ash. Ash bright white. | Illustrations. • Macroscopic images. transverse (ca. 10x). tangential (natural size). • Transverse section. • Tangential section. • Radial section. | The interactive key allows access to the character list, illustrations, full and partial descriptions, diagnostic descriptions, differences and similarities between taxa, lists of taxa exhibiting specified attributes, summaries of attributes within groups of taxa, and geographical distribution. | Cite this publication as: ‘Richter, H.G., and Dallwitz, M.J. 2000 onwards. Commercial timbers: descriptions, illustrations, identification, and information retrieval. In English, French, German, Portuguese, and Spanish. Version: 9th April 2019. delta-intkey.com’.
125 | Dalbergia maritima Vig. (Madagascar bois de rose) - CITES II | H.G. Richter and M.J. Dallwitz | Nomenclature etc. FABACEAE-FABOIDEAE. Trade and local names: bois de rose (FR, MG, trade). Listed in CITES Annex II. | Description based on 3 specimens. Tree. Geographic distribution: Madagascar & other islands. | General. Heartwood basically red, purple; with streaks. Sapwood colour distinct from heartwood colour. Odour distinct (aromatic). Density 0.9–0.98 g/cm³. | Vessels. Wood diffuse porous. Vessels in multiples, commonly in short (2–3 vessels) radial rows or in radial rows of 4 or more. Average tangential vessel diameter 80–200–300 µm. Average number of vessels/mm² 1–4. Perforation plates simple. Intervessel pits alternate, average diameter (vertical) 10–13 µm, pits vestured. Vessel-ray pits with distinct borders, similar to intervessel pits. Helical thickenings absent. Other deposits present (ruby colored to violet). | Tracheids and fibres. Fibres very thick-walled. Fibre pits mainly restricted to radial walls, simple to minutely bordered. Helical thickenings absent. | Axial parenchyma. Axial parenchyma banded. Bands marginal (or seemingly marginal) and not marginal (or seemingly marginal). Axial parenchyma bands much wider than rays. Bands fine or coarse. Axial parenchyma apotracheal and paratracheal. Apotracheal axial parenchyma diffuse and diffuse-in-aggregates. Paratracheal axial parenchyma scanty and vasicentric. Axial parenchyma fusiform, or as strands. Average number of cells per strand: 1–2(–4). | Rays. Rays 7–12 per tangential mm, exclusively uniseriate. Height of large rays up to 500 µm. Rays composed of a single cell type (homocellular); homocellular ray cells procumbent. | Storied structures. Storied structure present, all rays storied, axial parenchyma storied, vessel elements storied, fibres storied. Arrangement of tiers regular. Number of ray tiers per axial millimetre 3–5. | Mineral inclusions. Crystals present, prismatic, located in axial parenchyma cells. Crystal-containing axial parenchyma cells chambered. Number of crystals per cell or chamber one. Silica not observed. | Physical and chemical tests. Heartwood not fluorescent. Water extract not fluorescent; colour of water extract colourless to brown, or yellow. Heartwood extractives leachable when in contact with water (in one specimen two colors: yellow and wine red), or not leachable by water. Ethanol extract fluorescent (violet blue). Colour of ethanol extract colourless to brown, or red. Froth test positive. Splinter burns to charcoal. | Illustrations. • Transverse section. • Tangential section. • Radial section. | The interactive key allows access to the character list, illustrations, full and partial descriptions, diagnostic descriptions, differences and similarities between taxa, lists of taxa exhibiting specified attributes, summaries of attributes within groups of taxa, and geographical distribution. | Cite this publication as: ‘Richter, H.G., and Dallwitz, M.J. 2000 onwards. Commercial timbers: descriptions, illustrations, identification, and information retrieval. In English, French, German, Portuguese, and Spanish. Version: 9th April 2019. delta-intkey.com’.
126 | Dalbergia melanoxylon Guill. & Perr. (Grenadill, African blackwood) | H.G. Richter and M.J. Dallwitz | Nomenclature etc. FABACEAE-FABOIDEAE. Trade and local names: Senegal ebony (GB, US); pau preto (MZ); babanus (SD); mufunjo (UG); mpingo (KE); babanusi, moghano, sibbe (ET); atiyi (TG). Not protected under CITES regulations. | Tree. Geographic distribution: tropical Africa (in dry savannah forests of Central and East Africa, extending north to Senegal). | General. Heartwood basically brown and black; without streaks. Sapwood colour distinct from heartwood colour. Density 0.9–1.2 g/cm³. | Vessels. Wood semi ring porous or diffuse porous. Vessels in multiples, commonly in short (2–3 vessels) radial rows. Two distinct vessel diameter classes present. Average tangential vessel diameter 80–130–220 µm. Perforation plates simple. Intervessel pits alternate, average diameter (vertical) 5–8 µm, pits vestured. Vessel-ray pits with distinct borders, similar to intervessel pits. Other deposits present (dark brown). | Tracheids and fibres. Fibres very thick-walled. Fibre pits common in both radial and tangential walls, simple to minutely bordered. | Axial parenchyma. Axial parenchyma banded. Bands marginal (or seemingly marginal). Bands fine. Axial parenchyma apotracheal and paratracheal. Apotracheal axial parenchyma diffuse and diffuse-in-aggregates. Paratracheal axial parenchyma scanty. Axial parenchyma fusiform, or as strands. Average number of cells per strand: 2. | Rays. Rays multiseriate, (1–)2–3 cells wide. Height of large rays up to 500 µm. Rays composed of two or more cell types (heterocellular). Heterocellular rays with square and upright cells restricted to marginal rows, mostly 1 marginal row of upright or square cells. | Storied structures. Storied structure present, all rays storied, axial parenchyma storied, vessel elements storied, fibres storied. Arrangement of tiers regular, or irregular. Number of ray tiers per axial millimetre 4–5. In some specimens storied structure irregular or missing. | Secretory structures. Intercellular canals absent. | Mineral inclusions. Crystals present, prismatic, located in ray cells and axial parenchyma cells. Crystal-containing ray cells procumbent. Crystal-containing axial parenchyma cells chambered. Number of crystals per cell or chamber one. Silica not observed. | Physical and chemical tests. Heartwood not fluorescent. Water extract not fluorescent; colour of water extract colourless to brown. Ethanol extract fluorescent (greenish-blue). Colour of ethanol extract colourless to brown. Froth test positive. | Illustrations. • Transverse section. • Tangential section. • Radial section. | The interactive key allows access to the character list, illustrations, full and partial descriptions, diagnostic descriptions, differences and similarities between taxa, lists of taxa exhibiting specified attributes, summaries of attributes within groups of taxa, and geographical distribution. | Cite this publication as: ‘Richter, H.G., and Dallwitz, M.J. 2000 onwards. Commercial timbers: descriptions, illustrations, identification, and information retrieval. In English, French, German, Portuguese, and Spanish. Version: 9th April 2019. delta-intkey.com’.
127 | Dalbergia nigra Fr. All. (Rio Palisander, Brazilian rosewood) - CITES I | H.G. Richter and M.J. Dallwitz | Nomenclature etc. FABACEAE-FABOIDEAE. Trade and local names: Rio Jacarandá, Brasilianisches Rosenholz (DE); palissandre Brésil, palissandre Rio (FR); cabiúna, camboré, caviuna legitima, jacarandá, pau preto, urauna (BR); palissandro (IT); palisandro (ES); palissander Rio (NL). Listed in CITES Annex I. | Tree. Geographic distribution: tropical South America (North-eastern Brazil, from southern Bahia to northern São Paulo, west to Minas Gerais). | General. Heartwood basically brown to red to black; with streaks (black). Sapwood colour distinct from heartwood colour. Odour distinct (aromatic, sweet). Density 0.7–0.8–0.9 g/cm³. | Vessels. Wood diffuse porous. Vessels in multiples, commonly in short (2–3 vessels) radial rows. Average tangential vessel diameter 75–175–250 µm. Average number of vessels/mm² 1–2–4. Perforation plates simple. Intervessel pits alternate, average diameter (vertical) 8–11 µm, pits vestured. Vessel-ray pits predominantly with distinct borders, similar to intervessel pits. Other deposits present (dark brown). | Tracheids and fibres. Fibres of medium wall thickness to very thick-walled. Average fibre length 1130–1350–1600 µm. Fibre pits mainly restricted to radial walls, simple to minutely bordered. Contents mostly brown. | Axial parenchyma. Axial parenchyma banded. Bands marginal (or seemingly marginal). Bands fine. Axial parenchyma apotracheal and paratracheal. Apotracheal axial parenchyma diffuse and diffuse-in-aggregates. Paratracheal axial parenchyma vasicentric (also weakly aliform and paratracheal unilateral). Axial parenchyma fusiform and as strands. Average number of cells per strand: 2(–3). | Rays. Rays 9–12 per tangential mm, multiseriate, 2–3 cells wide. Height of large rays up to 500 µm. Rays composed of a single cell type (homocellular); homocellular ray cells procumbent. | Storied structures. Storied structure present, all rays storied, axial parenchyma storied, vessel elements storied, fibres storied. Number of ray tiers per axial millimetre 5–6. | Secretory structures. Intercellular canals absent. | Mineral inclusions. Crystals present, prismatic, located in ray cells (infrequent) or axial parenchyma cells. Crystal-containing ray cells procumbent. Crystal-containing axial parenchyma cells chambered. Number of crystals per cell or chamber one. Silica not observed. | Physical and chemical tests. Heartwood not fluorescent. Water extract not fluorescent; colour of water extract colourless to brown, or red. Heartwood extractives leachable when in contact with water. Ethanol extract fluorescent (greenish blue). Colour of ethanol extract colourless to brown, or red. Froth test positive. Splinter burns to full ash, or to partial ash. Ash white to grey. | Illustrations. • Macroscopic images. transverse (ca. 10x). tangential (natural size). • Transverse section. • Tangential section. • Radial section. | The interactive key allows access to the character list, illustrations, full and partial descriptions, diagnostic descriptions, differences and similarities between taxa, lists of taxa exhibiting specified attributes, summaries of attributes within groups of taxa, and geographical distribution. | Cite this publication as: ‘Richter, H.G., and Dallwitz, M.J. 2000 onwards. Commercial timbers: descriptions, illustrations, identification, and information retrieval. In English, French, German, Portuguese, and Spanish. Version: 9th April 2019. delta-intkey.com’.
128 | Dalbergia retusa Hemsl. (Cocobolo) - CITES II | H.G. Richter and M.J. Dallwitz | Nomenclature etc. FABACEAE-FABOIDEAE. Syn.: D. hypoleuca Pittier, D. lineata Pittier, D. pacifica Standley & Steyermark; incl. Dalbergia granadillo Pittier. Trade and local names: granadillo (GT, HN, MX, NI); ñambar, ñambar legítimo (NI); tampinzarán (MX); palo negro (HN); ñambar (CR); palisandro (CO); funera (ES); Nicaragua rosewood (GB); Salamanderholz, Korallen- Palisander (DE). Listed in CITES Annex II. | Tree. Geographic distribution: Mexico and Central America (up to northern Columbia). | General. Growth ring boundaries distinct or indistinct or absent. Heartwood basically yellow to brown to red (yellowish to orange brown when fresh, darkening to deep reddish brown); with streaks (dark brown to purplish black). Sapwood colour distinct from heartwood colour. Odour distinct (sweetly aromatic). Density 0.89–1.15 g/cm³. | Vessels. Wood diffuse porous. Vessels in multiples, commonly in short (2–3 vessels) radial rows. Average tangential vessel diameter 80–320 µm. Average number of vessels/mm² 3–6. Perforation plates simple. Intervessel pits alternate, average diameter (vertical) 8–10 µm, pits vestured. Vessel-ray pits with distinct borders or with reduced borders or apparently simple (state 2 rare), similar to intervessel pits, rounded or angular. Other deposits present. | Tracheids and fibres. Fibres very thick-walled. Fibre pits mainly restricted to radial walls, simple to minutely bordered. | Axial parenchyma. Axial parenchyma banded and not banded (bands often narrow and indistinct). Bands marginal (or seemingly marginal). Bands fine. Axial parenchyma apotracheal (mostly as short lines between rays), or paratracheal. Apotracheal axial parenchyma diffuse, or diffuse-in-aggregates. Paratracheal axial parenchyma scanty and vasicentric. Axial parenchyma as strands. Average number of cells per strand: 2 (rarely in series of 4, paratracheal parenchyma up to 6 cells). | Rays. Rays 9–15 per tangential mm, multiseriate, 1–2 cells wide (rarely 3). Height of large rays up to 500 µm. Rays composed of a single cell type (homocellular) (occasionally with tendency to heterocelular composition); homocellular ray cells procumbent. | Storied structures. Storied structure present, all rays storied, axial parenchyma storied, vessel elements storied, fibres storied. Arrangement of tiers regular. Number of ray tiers per axial millimetre 5–6. | Secretory structures. Intercellular canals absent. | Mineral inclusions. Crystals present, prismatic, located in axial parenchyma cells. Crystal-containing axial parenchyma cells chambered. Number of crystals per cell or chamber one. Silica not observed. | Physical and chemical tests. Heartwood not fluorescent. Water extract fluorescent (light yellow to pale green); colour of water extract yellow. Ethanol extract fluorescent (pale orange). Colour of ethanol extract colourless to brown. Froth test positive. Splinter burns to full ash. Ash white to grey. | Illustrations. • Macroscopic images. transverse (ca. 10x). surface (natural size). tangential (plain). tangential (wild). • Transverse section. • Tangential section. • Radial section. | The interactive key allows access to the character list, illustrations, full and partial descriptions, diagnostic descriptions, differences and similarities between taxa, lists of taxa exhibiting specified attributes, summaries of attributes within groups of taxa, and geographical distribution. | Cite this publication as: ‘Richter, H.G., and Dallwitz, M.J. 2000 onwards. Commercial timbers: descriptions, illustrations, identification, and information retrieval. In English, French, German, Portuguese, and Spanish. Version: 9th April 2019. delta-intkey.com’.
129 | Dalbergia spruceana Benth. (Amazonas Palisander, Amazonas rosewood) | H.G. Richter and M.J. Dallwitz | Nomenclature etc. FABACEAE-FABOIDEAE. Trade and local names: jacarandá do Pará, saboarana (BR). Not protected under CITES regulations. | Tree. Geographic distribution: tropical South America (Amazon basin (Brazil, Peru), south to Bolivia). | General. Growth ring boundaries indistinct or absent. Heartwood basically brown, red, purple; with streaks (dark brown to black). Sapwood colour distinct from heartwood colour. Odour indistinct or absent. Density 0.85–1.11 g/cm³. | Vessels. Wood diffuse porous. Vessels in multiples, commonly in short (2–3 vessels) radial rows (rarely 4 or more). Two distinct vessel diameter classes absent. Average tangential vessel diameter 115–215–390 µm. Average number of vessels/mm² 1–9. Perforation plates simple. Intervessel pits alternate, average diameter (vertical) 7–10 µm, pits vestured. Vessel-ray pits with distinct borders, similar to intervessel pits. Other deposits present (both amber and dark brown). | Tracheids and fibres. Fibres very thick-walled. Fibre pits mainly restricted to radial walls, simple to minutely bordered. | Axial parenchyma. Axial parenchyma banded. Bands marginal (or seemingly marginal). Bands fine. Axial parenchyma apotracheal and paratracheal. Apotracheal axial parenchyma diffuse-in-aggregates. Paratracheal axial parenchyma vasicentric, aliform, and unilateral. Aliform parenchyma of the winged type. Axial parenchyma fusiform and as strands. Average number of cells per strand: 2(–4). | Rays. Rays 9–12 per tangential mm, multiseriate, (1–)2–3 cells wide. Height of large rays up to 500 µm. Rays composed of two or more cell types (heterocellular). Heterocellular rays with square and upright cells restricted to marginal rows, mostly 1 marginal row of upright or square cells. | Storied structures. Storied structure present, all rays storied, axial parenchyma storied, vessel elements storied, fibres storied. Number of ray tiers per axial millimetre 4–5. | Secretory structures. Intercellular canals absent. | Mineral inclusions. Crystals present or not observed, prismatic, located in axial parenchyma cells (rare). Crystal-containing axial parenchyma cells chambered. Number of crystals per cell or chamber one. Silica not observed. | Physical and chemical tests. Heartwood not fluorescent. Water extract fluorescent (blue); colour of water extract colourless to brown, or yellow. Ethanol extract fluorescent (blue). Colour of ethanol extract colourless to brown, or yellow. Splinter burns to charcoal. | Illustrations. • Macroscopic images. transverse (ca. 10x). radial (natural size). • Transverse section. • Tangential section. rays may be uniseriate or biseriate in different specimens. • Radial section. | The interactive key allows access to the character list, illustrations, full and partial descriptions, diagnostic descriptions, differences and similarities between taxa, lists of taxa exhibiting specified attributes, summaries of attributes within groups of taxa, and geographical distribution. | Cite this publication as: ‘Richter, H.G., and Dallwitz, M.J. 2000 onwards. Commercial timbers: descriptions, illustrations, identification, and information retrieval. In English, French, German, Portuguese, and Spanish. Version: 9th April 2019. delta-intkey.com’.
130 | Dalbergia stevensonii Stand. (Honduras Palisander, Honduras rosewood) - CITES II | H.G. Richter and M.J. Dallwitz | Nomenclature etc. FABACEAE-FABOIDEAE. Trade and local names: nogaed, hagaedwood (US); Palissandre du Honduras (FR); Palisandro de Honduras (ES); grenadillo rojo (GT); rosul (BZ). Listed in CITES Annex II. | Description based on 4 specimens. Tree. Geographic distribution: Mexico and Central America. | General. Growth ring boundaries indistinct or absent. Heartwood basically brown, purple (light pinkish brown to dark violet brown); with streaks. Sapwood colour distinct from heartwood colour. Odour distinct (only the dark violet brown wood has a weakly sweetish odor), or indistinct or absent. Density 0.9–1.2 g/cm³. | Vessels. Wood diffuse porous. Vessels arranged in no specific pattern, in multiples, commonly in short (2–3 vessels) radial rows or in radial rows of 4 or more. Average tangential vessel diameter extremely variable (65–)155–220(–360) µm. Average number of vessels/mm² (1–)2–4(–7). Perforation plates simple. Intervessel pits alternate, average diameter (vertical) (7–)8–9(–10) µm, pits vestured. Vessel-ray pits with distinct borders, similar to intervessel pits. Other deposits present. | Tracheids and fibres. Fibres very thick-walled. Fibre pits mainly restricted to radial walls, simple to minutely bordered. Fibres non-septate. | Axial parenchyma. Axial parenchyma banded. Bands marginal (or seemingly marginal) and not marginal (or seemingly marginal). Bands fine. It is often impossible to distinguish between marginal and non-marginal bands. Axial parenchyma apotracheal and paratracheal. Apotracheal axial parenchyma diffuse-in-aggregates (as many short and irregular bandlets). Paratracheal axial parenchyma scanty, or vasicentric, or aliform. Aliform parenchyma of the lozenge type. Axial parenchyma fusiform, or as strands. Average number of cells per strand: 2(–4). | Rays. Rays 10–13(–17) per tangential mm, multiseriate, 1–3 cells wide. Height of large rays up to 500 µm. Rays composed of a single cell type (homocellular); homocellular ray cells procumbent. | Storied structures. Storied structure present, all rays storied, axial parenchyma storied, vessel elements storied, fibres storied. Number of ray tiers per axial millimetre 5–6. | Secretory structures. Intercellular canals absent. | Mineral inclusions. Crystals present, prismatic, located in axial parenchyma cells. Crystal-containing axial parenchyma cells chambered. Number of crystals per cell or chamber one. Silica not observed. | Physical and chemical tests. Heartwood not fluorescent. Water extract fluorescent (pale blueish green); colour of water extract colourless to brown. Heartwood extractives not leachable by water. Ethanol extract fluorescent (yellowish pink). Colour of ethanol extract colourless to brown, or purple. Froth test weakly positive. Splinter burns to full ash. Ash white to grey, or bright white. | Illustrations. • Macroscopic images. transverse (ca. 10x). tangential (dark and light colored quality). • Transverse section. • Tangential section. • Radial section. | The interactive key allows access to the character list, illustrations, full and partial descriptions, diagnostic descriptions, differences and similarities between taxa, lists of taxa exhibiting specified attributes, summaries of attributes within groups of taxa, and geographical distribution. | Cite this publication as: ‘Richter, H.G., and Dallwitz, M.J. 2000 onwards. Commercial timbers: descriptions, illustrations, identification, and information retrieval. In English, French, German, Portuguese, and Spanish. Version: 9th April 2019. delta-intkey.com’.
131 | Dalbergia tucurensis Donn. Sm. (Korallen Palisander, Guatemalan rosewood) - CITES III | H.G. Richter and M.J. Dallwitz | Nomenclature etc. FABACEAE-FABOIDEAE. Syn.: Dalbergia cubilquitzensis (Donn.Sm.) Pittier. Trade and local names: Yucatan rosewood, Nicaraguan rosewood, Panama rosewood (US); corazón bonito, hormiguillo, palo de rosa, rosadillo (MX); granadillo (BZ, GT); granadillo rojo (HN). Listed in CITES Annex III. | Description based on 4 specimens. Tree. Geographic distribution: Mexico and Central America. | General. Heartwood basically brown (extremely variable, from yellowish brown to deep orange brown to dark brown); with streaks or without streaks. Sapwood colour distinct from heartwood colour (light yellowish). Odour distinct (weakly aromatic). Density 0.65–0.82 g/cm³. | Vessels. Wood diffuse porous. Vessels in multiples, commonly in short (2–3 vessels) radial rows or in radial rows of 4 or more. Average tangential vessel diameter (60–)150–270(–450) µm. Average number of vessels/mm² 2–5(–7). Perforation plates simple. Intervessel pits alternate, average diameter (vertical) 6–8(–10) µm, pits vestured. Vessel-ray pits with distinct borders, similar to intervessel pits. Helical thickenings absent. Other deposits present. | Tracheids and fibres. Fibres of medium wall thickness to very thick-walled. Fibre pits mainly restricted to radial walls, simple to minutely bordered. Fibres non-septate. | Axial parenchyma. Axial parenchyma banded or not banded. Bands marginal (or seemingly marginal) or not marginal (or seemingly marginal). Bands fine. It is often impossible to distinguish between marginal and non-marginal bands. Axial parenchyma apotracheal, or paratracheal. Apotracheal axial parenchyma diffuse, or diffuse-in-aggregates. Paratracheal axial parenchyma vasicentric, or aliform, or confluent. Aliform parenchyma of the lozenge type. Axial parenchyma as strands. Average number of cells per strand: 2–4. | Rays. Rays 10–12 per tangential mm, multiseriate, 1–2(–3) cells wide. Height of large rays up to 500 µm. Rays composed of a single cell type (homocellular); homocellular ray cells procumbent. | Storied structures. Storied structure present, all rays storied, axial parenchyma storied, vessel elements storied, fibres not storied. Number of ray tiers per axial millimetre 4–5. | Secretory structures. Intercellular canals absent. | Mineral inclusions. Crystals present, prismatic, located in axial parenchyma cells. Crystal-containing axial parenchyma cells chambered. Number of crystals per cell or chamber one. Silica not observed. | Physical and chemical tests. Heartwood not fluorescent. Water extract not fluorescent; colour of water extract yellow. Ethanol extract fluorescent (pale green). Colour of ethanol extract colourless to brown. Froth test positive. | Illustrations. • Macroscopic images. transverse (ca. 10x). radial (natural size). • Transverse section. • Tangential section. • Radial section. | The interactive key allows access to the character list, illustrations, full and partial descriptions, diagnostic descriptions, differences and similarities between taxa, lists of taxa exhibiting specified attributes, summaries of attributes within groups of taxa, and geographical distribution. | Cite this publication as: ‘Richter, H.G., and Dallwitz, M.J. 2000 onwards. Commercial timbers: descriptions, illustrations, identification, and information retrieval. In English, French, German, Portuguese, and Spanish. Version: 9th April 2019. delta-intkey.com’.
132 | Daniellia spp. (Faro) | H.G. Richter and M.J. Dallwitz | Nomenclature etc. FABACEAE-CAESALPINIOIDEAE. D. ogea (Harms) Rolfe ex Holl. (syn.: D. similis Craib); D. klainei Pierre, D. oblonga (Rolfe) Hutch. & Dalz.; D. thurifera Bennett. Trade and local names: Daniellia (DE); ogea (GB, NG, GH); omugo, oziya (GB, NG); bolengu (CD); eye dua, shedua; eyele (GH); nsu (CM, GQ); singa (CG); bungbo, besi (LR); santan (SN); whoe, srua (LR); lonlaviol (GA); copal, heyedua, singa-n'dola. Not protected under CITES regulations. | Tree. Geographic distribution: tropical Africa. | General. Growth ring boundaries distinct. Heartwood basically brown to red to white or grey (pale reddish brown); with streaks (dark brown colour striping) or without streaks. Sapwood colour distinct from heartwood colour (often very wide). Density 0.29–0.45 g/cm³. | Vessels. Wood diffuse porous. Vessels in multiples, commonly in short (2–3 vessels) radial rows and in radial rows of 4 or more (rarely up to 10). Average tangential vessel diameter 115–230–380 µm (70–250 fide Wagenführ). Average number of vessels/mm² 3–6. Perforation plates simple. Intervessel pits alternate, average diameter (vertical) 9–12 µm, pits vestured. Vessel-ray pits with distinct borders, similar to intervessel pits. Parenchyma-vessel pits partly large and with reduced borders. Other deposits present (brown). | Tracheids and fibres. Fibres very thin-walled, or of medium wall thickness. Average fibre length 1250–1660–2000 µm. Fibre pits mainly restricted to radial walls, simple to minutely bordered. Fibres non-septate. | Axial parenchyma. Axial parenchyma banded and not banded. Bands marginal (or seemingly marginal). Bands fine or coarse. Axial parenchyma apotracheal, or paratracheal. Apotracheal axial parenchyma diffuse-in-aggregates. Paratracheal axial parenchyma vasicentric to aliform to confluent. Aliform parenchyma of the lozenge type. Axial parenchyma fusiform and as strands (fusiform strands few). Average number of cells per strand: 2–4. | Rays. Rays multiseriate, (1–)3(–4) cells wide. Height of large rays up to 500 µm. Rays composed of two or more cell types (heterocellular). Heterocellular rays with square and upright cells restricted to marginal rows, predominantly mostly 1 marginal row of upright or square cells or mostly 2–4 marginal rows of upright or square cells. Sheath cells absent. | Storied structures. Storied structure present, all rays storied, axial parenchyma storied, vessel elements storied, fibres storied. | Secretory structures. Intercellular canals present, oriented axially, axial intercellular canals diffusely arranged (partly included in marginal parenchyma). | Cambial variants. Included phloem absent. | Mineral inclusions. Crystals present, prismatic, located in ray cells and axial parenchyma cells. Crystal-containing ray cells upright and/or square, upright and/or square ray cells chambered. Crystal-containing axial parenchyma cells chambered. Number of crystals per cell or chamber one. Silica not observed. | Illustrations. • Transverse section 1. axial intercellular canals (IC). IC. IC. IC. IC. Daniellia ogea. • Transverse section 2. axial intercellular canals (IC). IC. IC. IC. IC. Daniellia ogea. • Tangential section. Daniellia ogea. storeying of rays regular (left) to irregular (right). • Radial section. Daniellia sp. IC. V. IC = intercellular canal; V = vessel. • Crystals. Daniellia ogea. prismatic crystals in chambered marginal ray cells (rare) and chambered axial parenchyma cells. | The interactive key allows access to the character list, illustrations, full and partial descriptions, diagnostic descriptions, differences and similarities between taxa, lists of taxa exhibiting specified attributes, summaries of attributes within groups of taxa, and geographical distribution. | Cite this publication as: ‘Richter, H.G., and Dallwitz, M.J. 2000 onwards. Commercial timbers: descriptions, illustrations, identification, and information retrieval. In English, French, German, Portuguese, and Spanish. Version: 9th April 2019. delta-intkey.com’.
133 | Dendropanax spp. (Maria-mole, amba'y ra) | H.G. Richter and M.J. Dallwitz | Nomenclature etc. ARALIACEAE. D. arboreus (L.) Decne. & Planch. (syn.: Gilibertia arborea (L.) Marchal); D. cuneatus (A.DC.) Decne. & Planch. (syn.: Gilibertia cuneata (A.DC.) Marchal). Trade and local names: D. cuneatus: guiné, maria-mole, mandioca, pau-de-tamanco, embirutó (BR); amba'y ra, ombú-ra (PY, AR). D. arboreus: branco (CO); cuajada (HO); ramón de vaca, víbona, palo santo (CU); cacho, garumo macho, zopilote (CR); chonte (GT); cajeta, carne de pescado, chagane, cuxharo, zapotillo (MX); pama, quesito (VE); vaquero (PA); Angelica tree, potato-wood, white gumbolimbo (US). Not protected under CITES regulations. | Tree. Geographic distribution: Mexico and Central America, Caribbean, tropical South America, southern Brazil (asian species not considered in the description). | General. Heartwood basically white or grey. Sapwood colour similar to heartwood colour. Density 0.45–0.55 g/cm³. | Vessels. Wood diffuse porous. Vessels in multiples, commonly in short (2–3 vessels) radial rows and in clusters. Vessel outline angular. Perforation plates scalariform and reticulate, foraminate or other types, with (1–)3–10(–15) bars. Intervessel pits scalariform, opposite, and alternate, average diameter (vertical) 8–12 µm. Scalariform intervascular pitting usually restricted to overlapping vessel tails. Vessel-ray pits with reduced borders or apparently simple, different from intervessel pits, rounded or angular. Tyloses present, thinwalled. Other deposits present. | Tracheids and fibres. Fibres very thin-walled, or of medium wall thickness. Fibre pits mainly restricted to radial walls, simple to minutely bordered. Fibres exclusively septate; evenly distributed, or scattered near vessels and rays. | Axial parenchyma. Axial parenchyma apotracheal, or paratracheal. Apotracheal axial parenchyma diffuse-in-aggregates. Paratracheal axial parenchyma scanty. Axial parenchyma as strands. Average number of cells per strand: 3–8. | Rays. Rays multiseriate, (1–)3–5(–6) cells wide. Height of large rays commonly 500 to 1000 µm. Rays composed of two or more cell types (heterocellular). Heterocellular rays with square and upright cells restricted to marginal rows, mostly 1 marginal row of upright or square cells. Sheath cells occasionally present. | Secretory structures. Intercellular canals present, oriented radially. | Mineral inclusions. Crystals not observed. Silica not observed. | Physical and chemical tests. Heartwood not fluorescent. | Illustrations. • Macroscopic images. transverse (ca. 10x). longitudinal (natural size). • Transverse section. Dendropanax cf. cuneatus. • Tangential section. Dendropanax cf. cuneatus. • Radial section. Dendropanax arboreus. • Various structural details. Dendropanax sp. from left to right: intercellular radial canals, vessel-ray pitting, sheath cells, types of multiple perforation plates. | The interactive key allows access to the character list, illustrations, full and partial descriptions, diagnostic descriptions, differences and similarities between taxa, lists of taxa exhibiting specified attributes, summaries of attributes within groups of taxa, and geographical distribution. | Cite this publication as: ‘Richter, H.G., and Dallwitz, M.J. 2000 onwards. Commercial timbers: descriptions, illustrations, identification, and information retrieval. In English, French, German, Portuguese, and Spanish. Version: 9th April 2019. delta-intkey.com’.
134 | Detarium senegalense Gmel., D. macrocarpum Harms (Boiré) | H.G. Richter and M.J. Dallwitz | Nomenclature etc. FABACEAE-CAESALPINIOIDEAE. D. senegalense: syn. D. heudelotianum Baill. Trade and local names: mambode (DE, GW); bodo (CI); kpuyai (LR); bowiwasi, takyikyroa (GH); alen (GA); kolei, kpay (LR); ogbogbo (NG); tallow tree (GB); D. senegalense: bobode; D. macrocarpum: aboranzork, enouk, modhon. Not protected under CITES regulations. | Tree. Geographic distribution: tropical Africa. | General. Growth ring boundaries distinct (demarcated by marginal parenchyma bands). Heartwood basically brown to red (often copper brown); with streaks (dark brown to black, due to resin canals; colour striping irregular, not always distinct). Sapwood colour distinct from heartwood colour. Odour indistinct or absent. Density 0.65–0.75 g/cm³. | Vessels. Wood diffuse porous. Vessels arranged in no specific pattern, in multiples, commonly in short (2–3 vessels) radial rows (radial groups of 3 and some clusters occasionally present). Average tangential vessel diameter 145–250–360 µm (60–155–225 fide Wagenführ). Average number of vessels/mm² 2–4. Perforation plates simple. Intervessel pits alternate, average diameter (vertical) 5–7 µm, pits vestured. Vessel-ray pits with distinct borders, similar to intervessel pits. Other deposits present (dark reddish brown). | Tracheids and fibres. Fibres of medium wall thickness. Average fibre length 575–935–1405 µm. Fibre pits mainly restricted to radial walls, simple to minutely bordered. Fibres non-septate. Predominantly in radial arrangement. | Axial parenchyma. Axial parenchyma banded or not banded. Bands marginal (or seemingly marginal). Bands fine or coarse. Frequently in combination with resin canals. Axial parenchyma apotracheal and paratracheal. Apotracheal axial parenchyma diffuse and diffuse-in-aggregates. Paratracheal axial parenchyma vasicentric to aliform to unilateral (confluent in conjunction with resin canals). Aliform parenchyma of the lozenge type, or of the winged type. Axial parenchyma as strands. Average number of cells per strand: 2–4–6. | Rays. Rays 3–4 per tangential mm, multiseriate, (1–)3–4–6 cells wide. Height of large rays commonly 500 to 1000 µm. Rays composed of a single cell type (homocellular) and two or more cell types (heterocellular); homocellular ray cells procumbent. Heterocellular rays with square and upright cells restricted to marginal rows, mostly 1 marginal row of upright or square cells to mostly 2–4 marginal rows of upright or square cells. Mixed homocelular and heterocelular rays in a single specimen. | Storied structures. Storied structure absent. | Secretory structures. Intercellular canals present, non-traumatic origin, oriented axially, axial intercellular canals in long tangential lines or in short tangential lines. | Mineral inclusions. Crystals present, prismatic, located in axial parenchyma cells. Crystal-containing axial parenchyma cells chambered. Number of crystals per cell or chamber one. Silica not observed. | Physical and chemical tests. Froth test negative. | Illustrations. • Transverse section. Detarium senegalense. axial intercellular canals (IC) in tangential bands. IC. • Tangential section. Detarium senegalense. • Radial section. Detarium senegalense. | The interactive key allows access to the character list, illustrations, full and partial descriptions, diagnostic descriptions, differences and similarities between taxa, lists of taxa exhibiting specified attributes, summaries of attributes within groups of taxa, and geographical distribution. | Cite this publication as: ‘Richter, H.G., and Dallwitz, M.J. 2000 onwards. Commercial timbers: descriptions, illustrations, identification, and information retrieval. In English, French, German, Portuguese, and Spanish. Version: 9th April 2019. delta-intkey.com’.
135 | Dialium platysepalum Baker, Dialium spp. (Keranji) | H.G. Richter and M.J. Dallwitz | Nomenclature etc. FABACEAE-CAESALPINIOIDEAE. Incl. Dialium indum L., D. procerum (v. Steenis) Stey., D. kunstleri etc. Trade and local names: kranji (ID); velvet tamarind, tamarind plum (GB); taung-kaye (MM); kralanh, k.lomié (KH); kayi-khao, yi-thongbung (TH); xoay (VN). Not protected under CITES regulations. | Tree. Geographic distribution: Myanmar (Burma), Thailand, Laos, Vietnam, Cambodia, Indomalesia. | General. Heartwood basically brown; without streaks. Sapwood colour distinct from heartwood colour. Density 0.75–1.05 g/cm³. | Vessels. Wood diffuse porous. Vessels arranged in no specific pattern, in multiples, commonly in short (2–3 vessels) radial rows or in radial rows of 4 or more. Average tangential vessel diameter 120–320 µm. Average number of vessels/mm² 3–7. Average vessel element length 260–470 µm. Perforation plates simple. Intervessel pits alternate, average diameter (vertical) 8–10 µm, pits vestured. Vessel-ray pits with distinct borders, similar to intervessel pits. Helical thickenings absent. Other deposits present (brown and white). | Tracheids and fibres. Fibres of medium wall thickness to very thick-walled. Average fibre length 900–1930 µm. Fibre pits mainly restricted to radial walls, simple to minutely bordered. Fibres non-septate. | Axial parenchyma. Axial parenchyma banded. Bands not marginal (or seemingly marginal). Bands fine or coarse, 3–5 per radial mm. Axial parenchyma apotracheal, or paratracheal. Apotracheal axial parenchyma diffuse-in-aggregates. Paratracheal axial parenchyma scanty. Axial parenchyma as strands. Average number of cells per strand: 3–4. | Rays. Rays 6–11(–19) per tangential mm, multiseriate, 2–3 cells wide. Height of large rays up to 500 µm. Rays composed of a single cell type (homocellular); homocellular ray cells procumbent. | Storied structures. Storied structure present, all rays storied, axial parenchyma storied, vessel elements storied, fibres storied. Number of ray tiers per axial millimetre 2–3. | Secretory structures. Intercellular canals absent. | Mineral inclusions. Crystals present, prismatic, located in axial parenchyma cells. Crystal-containing axial parenchyma cells chambered. Number of crystals per cell or chamber one. Silica not observed. | Physical and chemical tests. Heartwood not fluorescent. Water extract not fluorescent; colour of water extract colourless to brown. Ethanol extract bright blue fluorescent. Colour of ethanol extract colourless to brown. Splinter burns to charcoal. | Illustrations. • Transverse section. • Tangential section. • Radial section. | The interactive key allows access to the character list, illustrations, full and partial descriptions, diagnostic descriptions, differences and similarities between taxa, lists of taxa exhibiting specified attributes, summaries of attributes within groups of taxa, and geographical distribution. | Cite this publication as: ‘Richter, H.G., and Dallwitz, M.J. 2000 onwards. Commercial timbers: descriptions, illustrations, identification, and information retrieval. In English, French, German, Portuguese, and Spanish. Version: 9th April 2019. delta-intkey.com’.
136 | Dicorynia guianensis Amsh., D. paraensis Benth. (Angélique, basralocus) | H.G. Richter and M.J. Dallwitz | Nomenclature etc. FABACEAE-CAESALPINIOIDEAE. Trade and local names: zandlocus, kabakally, singapetou (SR), angélica do Para, tapaiuna (BR); "tec" de la Guayane (FR), Guayana "Teak" (trade). Not protected under CITES regulations. | Tree. Geographic distribution: tropical South America. | General. Heartwood basically brown. Sapwood colour distinct from heartwood colour. Density 0.6–0.72 g/cm³. With interlocked grain. | Vessels. Wood diffuse porous. Vessels in multiples, commonly in short (2–3 vessels) radial rows (occasionally with some longer radial chains and small clusters). Average tangential vessel diameter 185–245–295 µm. Average number of vessels/mm² 2–5. Perforation plates simple. Intervessel pits alternate, average diameter (vertical) 5–7 µm, pits vestured. Vessel-ray pits with distinct borders, similar to intervessel pits. Tyloses absent. Other deposits present (light to dark reddish brown). | Tracheids and fibres. Fibres of medium wall thickness. Average fibre length 1230–1625–2040 µm. Fibre pits mainly restricted to radial walls, simple to minutely bordered. Fibres non-septate. Fibres often with dark coloured contents. | Axial parenchyma. Axial parenchyma banded and not banded. Bands marginal (or seemingly marginal) or not marginal (or seemingly marginal). Axial parenchyma bands much wider than rays. Bands fine or coarse. Axial parenchyma apotracheal, or paratracheal. Apotracheal axial parenchyma rarely diffuse-in-aggregates. Paratracheal axial parenchyma vasicentric, aliform, confluent, and unilateral (predominantly aliform confluent). Aliform parenchyma of the winged type. Axial parenchyma as strands. Average number of cells per strand: (2–)4–8(–10). | Rays. Rays 6–12 per tangential mm, multiseriate, 1–2–3 cells wide. Height of large rays up to 500 µm. Rays composed of two or more cell types (heterocellular). Heterocellular rays with square and upright cells restricted to marginal rows, mostly 1 marginal row of upright or square cells (rarely 2 rows). Sheath cells absent. | Storied structures. Storied structure present (not always distinct), all rays storied, axial parenchyma storied, vessel elements storied, fibres not storied. Arrangement of tiers regular. Number of ray tiers per axial millimetre 2. Storied strata often slightly inclined. | Secretory structures. Intercellular canals absent. | Mineral inclusions. Crystals not observed. Silica present, as grains; in rays cells and in axial parenchyma. | Physical and chemical tests. Heartwood not fluorescent. Water extract not fluorescent; colour of water extract colourless to brown. Ethanol extract not fluorescent. Colour of ethanol extract colourless to brown. Froth test negative. Splinter burns to charcoal. | Illustrations. • Macroscopic images. transverse (ca. 10x). radial (natural size). Dicorynia guianensis. • Transverse section. Dicorynia guianensis. • Tangential section. Dicorynia guianensis. • Radial section. Dicorynia guianensis. • Silica. silica particles in axial parenchyma (Ap) and rays (Hs). Ap. Ap. Hs. Hs. Hs. Ap. | The interactive key allows access to the character list, illustrations, full and partial descriptions, diagnostic descriptions, differences and similarities between taxa, lists of taxa exhibiting specified attributes, summaries of attributes within groups of taxa, and geographical distribution. | Cite this publication as: ‘Richter, H.G., and Dallwitz, M.J. 2000 onwards. Commercial timbers: descriptions, illustrations, identification, and information retrieval. In English, French, German, Portuguese, and Spanish. Version: 9th April 2019. delta-intkey.com’.
137 | Didelotia spp. (Gombé) | H.G. Richter and M.J. Dallwitz | Nomenclature etc. FABACEAE-CAESALPINIOIDEAE. Didelotia brevipaniculata J. Léonard, D. idae Oldeman, de Witt & J. Léonard, D. letouzey Pellegr., etc. Trade and local names: bondu, ngoo, sapo, toubaouate, timba (LR); broutou (CI); angok (GA). Not protected under CITES regulations. | Tree. Geographic distribution: tropical Africa. | General. Growth ring boundaries distinct or indistinct or absent. Heartwood basically brown; without streaks. Sapwood colour distinct from heartwood colour. Density 0.58–0.7 g/cm³. | Vessels. Wood diffuse porous. Vessels arranged in no specific pattern, in multiples, commonly in short (2–3 vessels) radial rows. Average tangential vessel diameter 180–250 µm. Average number of vessels/mm² 2–6. Perforation plates simple. Intervessel pits alternate, average diameter (vertical) 3–4 µm, pits vestured. Vessel-ray pits with distinct borders, similar to intervessel pits. Helical thickenings absent. Tyloses absent. Other deposits present (yellowish to red-brown). | Tracheids and fibres. Fibres of medium wall thickness. Average fibre length 900–2000 µm. Fibre pits mainly restricted to radial walls, simple to minutely bordered. Fibres non-septate. | Axial parenchyma. Axial parenchyma banded. Bands marginal (or seemingly marginal). Bands fine or coarse. Marginal parenchyma bands only sporadic and little evident. Axial parenchyma apotracheal, or paratracheal. Apotracheal axial parenchyma diffuse-in-aggregates. Paratracheal axial parenchyma aliform, or confluent. Aliform parenchyma of the lozenge type. Axial parenchyma as strands. Average number of cells per strand: 4–6. | Rays. Rays 12–18 per tangential mm, multiseriate, 1–2 cells wide. Height of large rays up to 500 µm. Rays composed of two or more cell types (heterocellular). Heterocellular rays with square and upright cells restricted to marginal rows, mostly 1 marginal row of upright or square cells. | Storied structures. Storied structure present or absent, all rays storied, axial parenchyma not storied. Arrangement of tiers irregular. Number of ray tiers per axial millimetre 3. Rays storied in some species, e.g. D. brevipaniculata, in others non-storied, e.g. D. idae. | Secretory structures. Intercellular canals absent. | Cambial variants. Included phloem absent. | Mineral inclusions. Crystals present, prismatic, located in axial parenchyma cells. Crystal-containing axial parenchyma cells chambered. Number of crystals per cell or chamber one. Silica not observed. | Physical and chemical tests. Froth test negative. | Illustrations. • Transverse section. Didelotia idae. • Tangential section. Didelotia idae. • Radial section. Didelotia idae. | The interactive key allows access to the character list, illustrations, full and partial descriptions, diagnostic descriptions, differences and similarities between taxa, lists of taxa exhibiting specified attributes, summaries of attributes within groups of taxa, and geographical distribution. | Cite this publication as: ‘Richter, H.G., and Dallwitz, M.J. 2000 onwards. Commercial timbers: descriptions, illustrations, identification, and information retrieval. In English, French, German, Portuguese, and Spanish. Version: 9th April 2019. delta-intkey.com’.
138 | Dillenia spp. (Simpoh, simpur) | H.G. Richter and M.J. Dallwitz | Nomenclature etc. DILLENIACEAE. Important species: Dillenia excelsa, D. grandifolia, D. indica, D. philippinensis, D. papuana, D. pentagyna, D. pulchella, D. reticulata, D. salomonensis, D. schlechteri. Trade and local names: simpor (MY); sempur (ID); katmon (PH); zinbyum, mai-masan (MM); san (KH); san, masan (TH); elephant apple (GB); karambel (IN); fruta-estrela, dilênia (PT);. Not protected under CITES regulations. | Tree. Geographic distribution: India, Pakistan, Sri Lanka, Myanmar (Burma), Thailand, Laos, Vietnam, Cambodia, Indomalesia. | General. Heartwood basically brown to red, purple. Sapwood colour distinct from heartwood colour. Density 0.54–0.88 g/cm³. | Vessels. Vessels present. Wood diffuse porous. Vessels exclusively solitary. Vessel outline rounded, or angular. Average tangential vessel diameter 110–240 µm. Average number of vessels/mm² 3–9. Perforation plates scalariform, with 5–40 bars. Intervessel pits scalariform or opposite, average diameter (vertical) 9–11 µm. Intervessel pits rare, mostly restricted to overlapping vessel tips. Vessel-ray pits with reduced borders or apparently simple, different from intervessel pits, horizontal to vertical. Tyloses present (rare), thinwalled. | Tracheids and fibres. Fibres of medium wall thickness to very thick-walled. Average fibre length 1700–3700 µm. Fibre pits common in both radial and tangential walls, distinctly bordered. | Axial parenchyma. Axial parenchyma apotracheal. Apotracheal axial parenchyma diffuse. Axial parenchyma as strands. Average number of cells per strand: 4–8. | Rays. Rays 2–4 per tangential mm, multiseriate, (1–)3–15(–20) cells wide. Rays of two distinct sizes. Height of large rays commonly over 1000 µm. Rays composed of two or more cell types (heterocellular). Heterocellular rays with square and upright cells restricted to marginal rows, mostly 2–4 marginal rows of upright or square cells to with more than 4 marginal rows of upright or square cells. Disjunctive ray parenchyma end walls distinct. Uniseriate rays composed exclusively of upright cells. | Secretory structures. Intercellular canals absent. | Mineral inclusions. Crystals present, raphides, located in ray cells or axial parenchyma cells. Crystal-containing ray cells upright and/or square or procumbent. Crystal-containing axial parenchyma cells not chambered. Number of crystals per cell or chamber more than one. Crystal containing cells enlarged (idioblasts). Silica present, as vitreous silica; in fibres. | Illustrations. • Transverse section. Dillenia fagifolia. • Tangential section. Dillenia fagifolia. • Radial section. Dillenia fagifolia. • Crystals (raphides). raphides in axial parenchyma (Ap) and ray cells (R). Ap. R. • Vitreous silica. vitreous silica in fibre lumina. | The interactive key allows access to the character list, illustrations, full and partial descriptions, diagnostic descriptions, differences and similarities between taxa, lists of taxa exhibiting specified attributes, summaries of attributes within groups of taxa, and geographical distribution. | Cite this publication as: ‘Richter, H.G., and Dallwitz, M.J. 2000 onwards. Commercial timbers: descriptions, illustrations, identification, and information retrieval. In English, French, German, Portuguese, and Spanish. Version: 9th April 2019. delta-intkey.com’.
139 | Dinizia excelsa Ducke (Angelim vermelho) | H.G. Richter and M.J. Dallwitz | Nomenclature etc. FABACEAE-MIMOSOIDEAE. Trade and local names: angelim pedra verdadeiro, faveira grande, angelim falso, faveira dura, faveira ferro (BR). Not protected under CITES regulations. | Description based on 5 specimens. Tree. Geographic distribution: tropical South America (Amazon region only). | General. Heartwood basically brown to red. Sapwood colour distinct from heartwood colour. Odour distinct (very unpleasant and persistent). Density 0.9–1.2 g/cm³. | Vessels. Wood diffuse porous. Vessels in multiples, commonly in short (2–3 vessels) radial rows. Two distinct vessel diameter classes absent. Average tangential vessel diameter 160–200 µm. Average number of vessels/mm² 3–7. Perforation plates simple. Intervessel pits alternate, average diameter (vertical) 5–7 µm, pits vestured. Vessel-ray pits with distinct borders, similar to intervessel pits. Tyloses absent. Other deposits present (dark reddish brown as well as occasionally light coloured contents). | Tracheids and fibres. Fibres very thick-walled. Fibre pits mainly restricted to radial walls, simple to minutely bordered. | Axial parenchyma. Axial parenchyma banded. Bands marginal (or seemingly marginal). Bands fine (mostly just 1–2 cell rows). Axial parenchyma apotracheal (frequently isolated parenchyma cells, non-crystalliferous), or paratracheal. Apotracheal axial parenchyma diffuse and diffuse-in-aggregates. Paratracheal axial parenchyma aliform and confluent. Aliform parenchyma of the lozenge type. Axial parenchyma as strands. Average number of cells per strand: 2–5. | Rays. Rays 5–8 per tangential mm, multiseriate, (2–)3 cells wide. Height of large rays up to 500 µm. Rays composed of a single cell type (homocellular) and two or more cell types (heterocellular); homocellular ray cells procumbent. Heterocellular rays with square and upright cells restricted to marginal rows, mostly 1 marginal row of upright or square cells. Rays predominantly homocellular, rarely heterocellular. | Storied structures. Storied structure absent. | Mineral inclusions. Crystals not observed. Silica not observed. | Physical and chemical tests. Heartwood fluorescent (pale or bright yellow). Water extract not fluorescent; colour of water extract colourless to brown. Heartwood extractives leachable when in contact with water. Ethanol extract fluorescent (pale or bright yellow). Colour of ethanol extract colourless to brown, or red. Froth test positive. Splinter burns to partial ash, or to charcoal (in most cases, covered by a thin layer of dark grey ash). | Illustrations. • Macroscopic images. transverse (ca. 10x). radial (natural size). • Transverse section. • Tangential section. • Radial section. | The interactive key allows access to the character list, illustrations, full and partial descriptions, diagnostic descriptions, differences and similarities between taxa, lists of taxa exhibiting specified attributes, summaries of attributes within groups of taxa, and geographical distribution. | Cite this publication as: ‘Richter, H.G., and Dallwitz, M.J. 2000 onwards. Commercial timbers: descriptions, illustrations, identification, and information retrieval. In English, French, German, Portuguese, and Spanish. Version: 9th April 2019. delta-intkey.com’.
140 | Diospyros spp. (Schwarze Ebenhölzer, black ebony - Afrika, Madagaskar) - CITES II (Madagaskar) | H.G. Richter and M.J. Dallwitz | Nomenclature etc. EBENACEAE. Afrika: Diospyros crassiflora, etc.; Madagaskar: D. perrieri, etc. Trade and local names: African ebony (GB, trade); afrikanisches Ebenholz (DE); ebène d'Afrique (FR, BE); ébano (PT, ES); abokpo, kanran, nyareti, osibin (NG); mevini, mavini, ndou (CM); evila (GA); ngoubou, bingo (CD) -- D. perrieri: Madagaskar Ebenholz (DE); hazozoby, lepinga (MG), mapingo (RE). Not protected under CITES regulations, or listed in CITES Annex II (all species native to Madagascar). | Tree. Geographic distribution: tropical Africa, Madagascar & other islands. | General. Heartwood basically brown, black; with streaks or without streaks. Sapwood colour distinct from heartwood colour. Density 0.8–1 g/cm³. | Vessels. Wood diffuse porous. Vessels in multiples, commonly in short (2–3 vessels) radial rows or in radial rows of 4 or more. Average tangential vessel diameter 80–120 µm. Average number of vessels/mm² 8–14. Perforation plates simple. Intervessel pits alternate, average diameter (vertical) 3–5 µm. Vessel-ray pits with distinct borders, similar to intervessel pits. Other deposits present (black, some reddish-brown). | Tracheids and fibres. Fibres very thick-walled. Fibre pits common in both radial and tangential walls, distinctly bordered. | Axial parenchyma. Axial parenchyma banded. Axial parenchyma bands forming a reticulate pattern with rays. Bands fine. Bands predominantly uniseriate, some possibly indicating growth boundaries. Axial parenchyma apotracheal, or paratracheal. Apotracheal axial parenchyma diffuse, or diffuse-in-aggregates. Paratracheal axial parenchyma scanty, or vasicentric. Axial parenchyma as strands. Average number of cells per strand: 4–8. | Rays. Rays 15–20 per tangential mm, exclusively uniseriate (sporadically also biseriate rays). Height of large rays up to 500 µm. Rays composed of two or more cell types (heterocellular). Heterocellular rays with square and upright cells restricted to marginal rows, mostly 1 marginal row of upright or square cells to with more than 4 marginal rows of upright or square cells. | Storied structures. Storied structure present (Diospyros sakalavarum) or absent, all rays storied. Arrangement of tiers regular, or irregular. Number of ray tiers per axial millimetre 3. | Mineral inclusions. Crystals present, prismatic, located in axial parenchyma cells. Crystal-containing axial parenchyma cells chambered. Number of crystals per cell or chamber one. Silica not observed. | Physical and chemical tests. Heartwood not fluorescent. Heartwood extractives leachable when in contact with water (for example: Diospyros aculeata), or not leachable by water (for example: Diospyros lanceolata). Froth test negative. | Illustrations. • Macroscopic images. transverse (ca. 10x). tangential (natural size). • Transverse section. Diospyros sp. • Tangential section. Diospyros sp. • Radial section. Diospyros sp. • Crystals. Diospyros crassiflora. prismatic crystals exclusively in axial parenchyma. | The interactive key allows access to the character list, illustrations, full and partial descriptions, diagnostic descriptions, differences and similarities between taxa, lists of taxa exhibiting specified attributes, summaries of attributes within groups of taxa, and geographical distribution. | Cite this publication as: ‘Richter, H.G., and Dallwitz, M.J. 2000 onwards. Commercial timbers: descriptions, illustrations, identification, and information retrieval. In English, French, German, Portuguese, and Spanish. Version: 9th April 2019. delta-intkey.com’.
141 | Diospyros virginiana L. (Helles Ebenholz, persimmon) | H.G. Richter and M.J. Dallwitz | Nomenclature etc. EBENACEAE. Trade and local names: American persimmon (US); plaqueminier d'Amerique (FR); caqui de Virginia, c. silvestre (ES); Persimone (DE). Not protected under CITES regulations. | Tree. Geographic distribution: North America. | General. Growth ring boundaries distinct. Heartwood basically white or grey (only the light-coloured wood is traded; formation of black heartwood is rare). Sapwood colour distinct from heartwood colour. Density 0.75–0.95 g/cm³. | Vessels. Wood semi ring porous or diffuse porous. Vessels in multiples, commonly in short (2–3 vessels) radial rows or in radial rows of 4 or more. Average tangential vessel diameter 100–160 µm. Average number of vessels/mm² 5–12. Perforation plates simple. Intervessel pits alternate, average diameter (vertical) 3–4 µm. Vessel-ray pits with distinct borders, similar to intervessel pits. Helical thickenings absent. | Tracheids and fibres. Fibres of medium wall thickness, or very thick-walled. Fibre pits common in both radial and tangential walls, distinctly bordered. | Axial parenchyma. Axial parenchyma banded. Bands marginal (or seemingly marginal) or not marginal (or seemingly marginal). Axial parenchyma bands forming a reticulate pattern with rays. Bands fine. Bands predominantly uniseriate, some possibly indicating growth boundaries. Axial parenchyma apotracheal, or paratracheal. Apotracheal axial parenchyma diffuse, or diffuse-in-aggregates. Paratracheal axial parenchyma scanty, or vasicentric. Axial parenchyma as strands. Average number of cells per strand: 4–8. | Rays. Rays 9–12 per tangential mm, multiseriate, 1–3 cells wide. Height of large rays up to 500 µm. Rays composed of a single cell type (homocellular); homocellular ray cells procumbent. | Storied structures. Storied structure present, all rays storied, axial parenchyma storied, vessel elements storied, fibres storied. Number of ray tiers per axial millimetre 2–3. | Secretory structures. Intercellular canals absent. | Mineral inclusions. Crystals present, prismatic, located in axial parenchyma cells. Crystal-containing axial parenchyma cells chambered. Number of crystals per cell or chamber one. Silica not observed. | Illustrations. • Transverse section. • Tangential section. rays storied in this species. • Radial section. | The interactive key allows access to the character list, illustrations, full and partial descriptions, diagnostic descriptions, differences and similarities between taxa, lists of taxa exhibiting specified attributes, summaries of attributes within groups of taxa, and geographical distribution. | Cite this publication as: ‘Richter, H.G., and Dallwitz, M.J. 2000 onwards. Commercial timbers: descriptions, illustrations, identification, and information retrieval. In English, French, German, Portuguese, and Spanish. Version: 9th April 2019. delta-intkey.com’.
142 | Diospyros spp. (Gestreifte Ebenhölzer, streaked ebony) | H.G. Richter and M.J. Dallwitz | Nomenclature etc. EBENACEAE. Diospyros celebica, D. discolor, D. insularis, D. kurzii, D. marmorata etc. Trade and local names: D. celebica: Coromandel (NL); Macassar ebony (GB, trade); Makassar Ebenholz (DE); kayu hitam, batuline, maitem, gongo moitomo (ID) -- D. discolor: kamagong (PH). D. insularis: New Guinea ebony (PG, trade) -- D. kurzii, D. marmorata: Andaman marblewood, zebrawood (GB, trade). Not protected under CITES regulations. | Tree. Geographic distribution: India, Pakistan, Sri Lanka, Myanmar (Burma), Thailand, Laos, Vietnam, Cambodia, Indomalesia. | General. Heartwood basically brown and black; with streaks. Sapwood colour distinct from heartwood colour. Density 0.85–1.05 g/cm³. | Vessels. Wood diffuse porous. Vessels in multiples, commonly in short (2–3 vessels) radial rows or in radial rows of 4 or more. Average tangential vessel diameter 100–160 µm. Average number of vessels/mm² 9–32. Average vessel element length 900–1500 µm. Perforation plates simple. Intervessel pits alternate, average diameter (vertical) 2–10 µm (D. kurzii + D. marmorata: 2–4 µm; D. discolor, D. insularis: 5–6 µm; Diospyros celebica: 7–10 µm). Vessel-ray pits with distinct borders, similar to intervessel pits. Helical thickenings absent. Other deposits present (black and reddish-brown). | Tracheids and fibres. Fibres very thick-walled. Fibre pits common in both radial and tangential walls, distinctly bordered. | Axial parenchyma. Axial parenchyma banded. Axial parenchyma bands forming a reticulate pattern with rays. Bands fine. Bands predominantly uniseriate, some possibly indicating growth boundaries (marginal?). Axial parenchyma apotracheal, or paratracheal. Apotracheal axial parenchyma diffuse, or diffuse-in-aggregates. Paratracheal axial parenchyma scanty, or vasicentric. Axial parenchyma as strands. Average number of cells per strand: 4–8. | Rays. Rays 15–20 per tangential mm, exclusively uniseriate (sporadically also biseriate rays). Height of large rays up to 500 µm. Rays composed of two or more cell types (heterocellular). Heterocellular rays with square and upright cells restricted to marginal rows, mostly 1 marginal row of upright or square cells or mostly 2–4 marginal rows of upright or square cells. | Mineral inclusions. Crystals present, prismatic, located in ray cells or axial parenchyma cells (see commentary below). Crystal-containing ray cells upright and/or square or procumbent, upright and/or square ray cells chambered or not chambered. Crystal-containing axial parenchyma cells chambered, or not chambered. Number of crystals per cell or chamber one. In the three species Diospyros celebica, D. discolor and D. insularis prismatic crystals occur in non-chambered cells, primarily in wood rays, more rarely in axial parenchyma. In D. kurzii and D. marmorata the prismatic crystals occur mostly in chambered cells, predominantly in axial parenchyma and less frequently in rays. Silica not observed. | Physical and chemical tests. Heartwood not fluorescent. Water extract not fluorescent; colour of water extract colourless to brown. Heartwood extractives leachable when in contact with water. Ethanol extract fluorescent (dark green). Colour of ethanol extract colourless to brown. Froth test positive. Splinter burns to full ash. Ash bright white. | Illustrations. • Macroscopic images. transverse (ca. 10x). radial (natural size). • Transverse section. Diospyros celebica. • Tangential section. Diospyros celebica. • Radial section. Diospyros celebica. | The interactive key allows access to the character list, illustrations, full and partial descriptions, diagnostic descriptions, differences and similarities between taxa, lists of taxa exhibiting specified attributes, summaries of attributes within groups of taxa, and geographical distribution. | Cite this publication as: ‘Richter, H.G., and Dallwitz, M.J. 2000 onwards. Commercial timbers: descriptions, illustrations, identification, and information retrieval. In English, French, German, Portuguese, and Spanish. Version: 9th April 2019. delta-intkey.com’.
143 | Diospyros spp. (Schwarze Ebenhölzer, black ebony - Asien) | H.G. Richter and M.J. Dallwitz | Nomenclature etc. EBENACEAE. Diospyros ebenum, D. melanoxylon, etc. Trade and local names: D. ebenum: Ceylon ebony, East-Indian ebomy (GB, trade); Ceylon Ebenholz (DE); kalu-wara, karun-kali, tendu, ebans, abnus (IN, LK). D. melanoxylon: Indian ebony (GB, trade); Indisches Ebenholz (DE); kadumberiya, tumbi, bis-tendu (IN). Not protected under CITES regulations. | Tree. Geographic distribution: India, Pakistan, Sri Lanka, Myanmar (Burma), Thailand, Laos, Vietnam, Cambodia, Indomalesia. | General. Heartwood basically black; without streaks. Sapwood colour distinct from heartwood colour. Density 0.9–1.05 g/cm³. | Vessels. Wood diffuse porous. Vessels arranged in a diagonal and/or radial pattern (sometimes radial) or no specific pattern, in multiples, commonly in short (2–3 vessels) radial rows or in radial rows of 4 or more. Average tangential vessel diameter 120–160 µm. Average number of vessels/mm² 4–15. Average vessel element length 250–850 µm. Perforation plates simple. Intervessel pits alternate, average diameter (vertical) 3–5 µm. Vessel-ray pits with distinct borders, similar to intervessel pits. Other deposits present (black, some reddish-brown). | Tracheids and fibres. Fibres very thick-walled. Fibre pits common in both radial and tangential walls, distinctly bordered. | Axial parenchyma. Axial parenchyma banded. Axial parenchyma bands forming a reticulate pattern with rays. Bands fine. Bands predominantly uniseriate, some possibly indicating growth boundaries (marginal?). Axial parenchyma apotracheal, or paratracheal. Apotracheal axial parenchyma diffuse, or diffuse-in-aggregates. Paratracheal axial parenchyma scanty, or vasicentric. Axial parenchyma as strands. Average number of cells per strand: 4–8. | Rays. Rays 15–20 per tangential mm, exclusively uniseriate or multiseriate (sporadically), 1–2 cells wide. Height of large rays up to 500 µm. Rays composed of two or more cell types (heterocellular). Heterocellular rays with square and upright cells restricted to marginal rows, mostly 1 marginal row of upright or square cells or mostly 2–4 marginal rows of upright or square cells. | Storied structures. Storied structure absent. | Mineral inclusions. Crystals present, prismatic, located in ray cells or axial parenchyma cells. Crystal-containing ray cells upright and/or square or procumbent. Crystal-containing axial parenchyma cells chambered. Number of crystals per cell or chamber one. Silica not observed. | Physical and chemical tests. Heartwood not fluorescent. Water extract not fluorescent; colour of water extract colourless to brown. Heartwood extractives leachable when in contact with water. Ethanol extract not fluorescent. Colour of ethanol extract colourless to brown. Froth test positive. Splinter burns to full ash. Ash white to grey. | Illustrations. • Transverse section. Diospyros ebenum. • Tangential section. Diospyros ebenum. • Radial section. Diospyros ebenum. • Crystals. Diospyros ebenum. prismatic crystals almost exclusively in rays (CRr), very few in axial parenchyma (CRp). CRr. CRp. | The interactive key allows access to the character list, illustrations, full and partial descriptions, diagnostic descriptions, differences and similarities between taxa, lists of taxa exhibiting specified attributes, summaries of attributes within groups of taxa, and geographical distribution. | Cite this publication as: ‘Richter, H.G., and Dallwitz, M.J. 2000 onwards. Commercial timbers: descriptions, illustrations, identification, and information retrieval. In English, French, German, Portuguese, and Spanish. Version: 9th April 2019. delta-intkey.com’.
144 | Dipterocarpus spp. (Keruing) | H.G. Richter and M.J. Dallwitz | Nomenclature etc. DIPTEROCARPACEAE. D. alatus (syn. D. incanus Roxb., D. lemeslei Vesque); D. baudii Korth (syn.: D. duperreana Pierre, D. scortechinii King); D. grandiflorus (Blanco) Blanco (syn.: D. blancoi Blume, D. griffithii Miq., D. motleyanus Hook.f.); D. kerrii King (syn.: D. obconicus Foxw., D. perturbinatus Foxw., D. cuneatus Foxw.); D. costulatus v. Slooten; D. verrucosus Foxw. ex v. Slooten. Trade and local names: yang (FR, TH, VN), gurjun (IN-and, MM, LK), dau (VN, FR), white kanyin, kanyin-byu (MM), chhoeuteal (KH), nhang (LA), keroewing (NL), yang hin, yang na (TH), dzao long (VN). Not protected under CITES regulations. | Tree. Geographic distribution: India, Pakistan, Sri Lanka, Myanmar (Burma), Thailand, Laos, Vietnam, Cambodia, Indomalesia. | General. Heartwood basically brown to red, brown to yellow, brown to green; without streaks. Sapwood colour distinct from heartwood colour. Density 0.66–0.75–0.8 g/cm³. | Vessels. Wood diffuse porous. Vessels exclusively solitary. Average tangential vessel diameter 110–210–285 µm. Average number of vessels/mm² 2–3–4. Perforation plates simple. Intervessel pits alternate, average diameter (vertical) 4–7 µm, pits vestured. Vessel-ray pits with reduced borders or apparently simple, different from intervessel pits, rounded or angular, of uniform size or type and of two distinct sizes or types in the same ray cell, of the same type in adjacent elements and unilaterally compound and coarse. Tyloses present, thinwalled. | Tracheids and fibres. Vascular or vasicentric tracheids commonly present. Fibres of medium wall thickness. Average fibre length 1600–2100–2500 µm. Fibre pits common in both radial and tangential walls, distinctly bordered. | Axial parenchyma. Axial parenchyma apotracheal and paratracheal. Apotracheal axial parenchyma diffuse, or diffuse-in-aggregates (connecting short series of resin canals). Paratracheal axial parenchyma scanty and vasicentric. Axial parenchyma as strands. Average number of cells per strand: 4–6. | Rays. Rays 5–9 per tangential mm, multiseriate, (3–)4–6 cells wide. Height of large rays commonly 500 to 1000 µm. Rays composed of two or more cell types (heterocellular). Heterocellular rays with square and upright cells restricted to marginal rows and procumbent, square and upright cells mixed throughout the ray, mostly 2–4 marginal rows of upright or square cells and with more than 4 marginal rows of upright or square cells. Sheath cells absent. | Storied structures. Storied structure absent. | Secretory structures. Intercellular canals present, oriented axially, axial intercellular canals in short tangential lines or diffusely arranged. | Mineral inclusions. Crystals not observed. Silica present, as grains; in rays cells. | Physical and chemical tests. Heartwood not fluorescent. Water extract fluorescent (weakly bluish green in: Dipterocarpus alatus), or not fluorescent (other species); colour of water extract colourless to brown. Ethanol extract fluorescent (weakly bluish green in: Dipterocarpus alatus, D. humeratus; faintly violet in: Dipterocarpus crinitus), or not fluorescent (other species). Colour of ethanol extract colourless to brown. Froth test positive (Dipterocarpus alatus, D. humeratus, D. gracilis), or negative (D. crinitus). Splinter burns to full ash (Dipterocarpus alatus, D. humeratus), or to partial ash (D. gracilis), or to charcoal (D. crinitus). Ash white to grey. | Illustrations. • Macroscopic images: cross section. transverse (ca. 10x). • Macroscopic images: wood surface. surface (natural size). tangential. radial. • Transverse section 1. Dipterocarpus coriaceus. diffuse axial intercellular canals (IC). IC. IC. IC. • Transverse section 2. Dipterocarpus alatus. diffuse axial intercellular canals (IC). IC. IC. IC. IC. IC. • Tangential section. Dipterocarpus coriaceus. • Radial section. Dipterocarpus coriaceus. • Fibre pits; silica. Dipterocarpus coriaceus. large bordered pits in tangential and radial fibre walls. silica grains in ray cells (Si), often embedded in organic contents. Si. Si. | The interactive key allows access to the character list, illustrations, full and partial descriptions, diagnostic descriptions, differences and similarities between taxa, lists of taxa exhibiting specified attributes, summaries of attributes within groups of taxa, and geographical distribution. | Cite this publication as: ‘Richter, H.G., and Dallwitz, M.J. 2000 onwards. Commercial timbers: descriptions, illustrations, identification, and information retrieval. In English, French, German, Portuguese, and Spanish. Version: 9th April 2019. delta-intkey.com’.
145 | Dipteryx odorata (Aubl.) Willd., D. alata Vog. (Cumarú) | H.G. Richter and M.J. Dallwitz | Nomenclature etc. FABACEAE-FABOIDEAE. Syn.: Coumarouna odorata Aubl., Dipteryx tetraphylla Spruce. Trade and local names: cumaruzeiro, cumarú verdadeiro, muimapagé, champagne (BR); koemaroe, tonka (SR); gaiac cayenne (GF); shihuahuaco (PE); visguero, yesquero (BO); coumaron (FR); fève tonka (GF); fava tonka (IT); haba tonka (ES); tonka bean (GB, US). Not protected under CITES regulations. | Tree. Geographic distribution: tropical South America. | General. Heartwood basically greyish or yellowish brown; without streaks. Sapwood colour distinct from heartwood colour (cream-coloured). Density 0.9–1.15 g/cm³. The wood has strongly interlocked grain. | Vessels. Wood diffuse porous. Vessels in multiples, commonly in short (2–3 vessels) radial rows or in radial rows of 4 or more. Average tangential vessel diameter 100–250 µm. Average number of vessels/mm² 5–10. Average vessel element length 300–550 µm. Perforation plates simple. Intervessel pits alternate, average diameter (vertical) 9–13 µm, pits vestured. Vessel-ray pits with distinct borders, similar to intervessel pits. Helical thickenings absent. Other deposits present (honey colored and very dark brown). | Tracheids and fibres. Fibres very thick-walled. Average fibre length 1100–2400 µm. Fibre pits mainly restricted to radial walls, simple to minutely bordered. Helical thickenings absent. Fibres non-septate. | Axial parenchyma. Axial parenchyma banded. Bands marginal (or seemingly marginal). Bands fine (frequently discontinuous, very difficult to observe). Axial parenchyma apotracheal, or paratracheal. Apotracheal axial parenchyma diffuse-in-aggregates. Paratracheal axial parenchyma aliform to confluent. Aliform parenchyma of the lozenge type. Axial parenchyma as strands. Average number of cells per strand: 2–4. | Rays. Rays 10–15 per tangential mm, exclusively uniseriate to multiseriate (in some specimens few 2-seriate rays), 1–2 cells wide. Height of large rays up to 500 µm (0.15–0.30 mm). Rays composed of a single cell type (homocellular); homocellular ray cells procumbent. | Storied structures. Storied structure present, all rays storied, axial parenchyma storied, vessel elements storied, fibres storied to not storied. Number of ray tiers per axial millimetre 3. | Secretory structures. Intercellular canals absent. | Mineral inclusions. Crystals present, prismatic, located in axial parenchyma cells. Crystal-containing axial parenchyma cells chambered. Number of crystals per cell or chamber one. Silica not observed. | Physical and chemical tests. Heartwood fluorescent (yellow). Water extract fluorescent (blue); colour of water extract colourless to brown. Ethanol extract fluorescent (greenish yellow to bright yellow). Colour of ethanol extract colourless to brown. Froth test positive. Splinter burns to partial ash. Ash white to grey. | Illustrations. • Macroscopic images. transverse (ca. 10x). tangential (natural size). Dipteryx odorata. • Transverse section: D. odorata. Dipteryx odorata. • Transverse section: D. alata. Dipteryx alata. • Tangential section: D. odorata. Dipteryx odorata. • Tangential section: D. alata. Dipteryx alata. • Radial section: D. odorata. Dipteryx odorata. • Radial section: D. alata. Dipteryx alata. | The interactive key allows access to the character list, illustrations, full and partial descriptions, diagnostic descriptions, differences and similarities between taxa, lists of taxa exhibiting specified attributes, summaries of attributes within groups of taxa, and geographical distribution. | Cite this publication as: ‘Richter, H.G., and Dallwitz, M.J. 2000 onwards. Commercial timbers: descriptions, illustrations, identification, and information retrieval. In English, French, German, Portuguese, and Spanish. Version: 9th April 2019. delta-intkey.com’.
146 | Distemonanthus benthamianus Baillon (Movingui) | H.G. Richter and M.J. Dallwitz | Nomenclature etc. FABACEAE-CAESALPINIOIDEAE. Trade and local names: ayan, anyaran (GB, NG), barré, guétalie, koa (CI), bonsamdua, duabai (GH), okpe (TG), bosong, eyen, sella (CM), muvenghi, eyen, ogueminya (GA); eyen, bien (GQ). Not protected under CITES regulations. | Tree. Geographic distribution: tropical Africa. | General. Heartwood basically yellow to brown (yellow when green, darkening to yellowish brown). Sapwood colour distinct from heartwood colour. Odour indistinct or absent. Density 0.6–0.68–0.8 g/cm³. | Vessels. Wood diffuse porous. Vessels in multiples, commonly in short (2–3 vessels) radial rows. Average tangential vessel diameter 120–180–255 µm. Average number of vessels/mm² 2–7(–14). Perforation plates simple. Intervessel pits alternate, average diameter (vertical) 9–13 µm, pits vestured. Vessel-ray pits with distinct borders, similar to intervessel pits. Other deposits present (honey colored and very dark brown). | Tracheids and fibres. Fibres of medium wall thickness. Average fibre length 1000–1350–1750 µm. Fibre pits common in both radial and tangential walls, simple to minutely bordered. Fibres non-septate. | Axial parenchyma. Axial parenchyma not banded. Axial parenchyma apotracheal, or paratracheal. Apotracheal axial parenchyma diffuse-in-aggregates. Paratracheal axial parenchyma aliform, or confluent. Aliform parenchyma of the lozenge type. Axial parenchyma as strands. Average number of cells per strand: 2–4. | Rays. Rays 4–10 per tangential mm, multiseriate, 2–5 cells wide. Height of large rays up to 500 µm. Rays composed of two or more cell types (heterocellular). Heterocellular rays with square and upright cells restricted to marginal rows, mostly mostly 1 marginal row of upright or square cells or mostly 2–4 marginal rows of upright or square cells. | Storied structures. Storied structure present, all rays storied, axial parenchyma storied, vessel elements storied, fibres not storied. | Secretory structures. Intercellular canals absent. | Mineral inclusions. Crystals present, prismatic, located in ray cells and axial parenchyma cells. Crystal-containing ray cells upright and/or square, upright and/or square ray cells chambered or not chambered. Crystal-containing axial parenchyma cells chambered. Number of crystals per cell or chamber one. Druses and micro crystlas occur sporadically. Silica present, as grains or in aggregates; in rays cells and in axial parenchyma. | Illustrations. • Transverse section. • Tangential section. • Radial section. • Mineral inclusions. Distemonanthus benthamianus. prismatic crystals and silica occur in rays (left) as well as in axial parenchyma (right). • Crystals. Distemonanthus benthamianus. occasional presence of crystal sand (left under normal and polarized light), druses (centre), and different size prismatic crystals (right). | The interactive key allows access to the character list, illustrations, full and partial descriptions, diagnostic descriptions, differences and similarities between taxa, lists of taxa exhibiting specified attributes, summaries of attributes within groups of taxa, and geographical distribution. | Cite this publication as: ‘Richter, H.G., and Dallwitz, M.J. 2000 onwards. Commercial timbers: descriptions, illustrations, identification, and information retrieval. In English, French, German, Portuguese, and Spanish. Version: 9th April 2019. delta-intkey.com’.
147 | Dracontomelon dao (Blanco) Merr. & Rolfe (Dao, paldao) | H.G. Richter and M.J. Dallwitz | Nomenclature etc. ANACARDIACEAE. Other species of Dracontomelon occasionally traded as 'dao' are: D. costatum (Borneo, Sumatra), D. lenticulatum (New Guinea). Trade and local names: Pacific walnut, New Guinea walnut (trade); dahu, sengkuang, basuong (ID); unkawang (MY-sar); mon, laup (PG); nga-bauk (MM); phrachao-ha-phra-ong (TH). Not protected under CITES regulations. | Tree. Geographic distribution: Myanmar (Burma), Thailand, Laos, Vietnam, Cambodia, Indomalesia. | General. Heartwood basically greyish brown; with streaks. Sapwood colour distinct from heartwood colour. Density 0.35–0.7 g/cm³. | Vessels. Wood diffuse porous. Vessels in multiples, commonly in short (2–3 vessels) radial rows. Average tangential vessel diameter 100–300 µm. Average number of vessels/mm² 1–3(–5). Perforation plates simple. Intervessel pits alternate, average diameter (vertical) 10–14 µm. Vessel-ray pits with reduced borders or apparently simple, different from intervessel pits, rounded or angular or horizontal to vertical, of uniform size or type, of the same type in adjacent elements or unilaterally compound and coarse. Helical thickenings absent. Tyloses present, thinwalled. | Tracheids and fibres. Fibres very thin-walled, or of medium wall thickness. Average fibre length 1200–2000 µm. Fibre pits mainly restricted to radial walls, simple to minutely bordered. Fibres exclusively septate, or septate and non-septate; evenly distributed. | Axial parenchyma. Axial parenchyma present. Axial parenchyma apotracheal, or paratracheal. Apotracheal axial parenchyma diffuse-in-aggregates. Paratracheal axial parenchyma vasicentric, or aliform, or confluent. Aliform parenchyma of the lozenge type. Axial parenchyma as strands. Average number of cells per strand: 2–4. | Rays. Rays 5–7 per tangential mm, multiseriate, 2–3(–5) cells wide. Height of large rays up to 500 µm. Rays composed of two or more cell types (heterocellular). Heterocellular rays with square and upright cells restricted to marginal rows, mostly 1 marginal row of upright or square cells or mostly 2–4 marginal rows of upright or square cells. Sheath cells absent. | Storied structures. Storied structure absent. | Secretory structures. Oil and mucilage cells absent. Intercellular canals absent. | Mineral inclusions. Crystals present, prismatic, located in ray cells. Crystal-containing ray cells upright and/or square or procumbent. Number of crystals per cell or chamber one. Silica not observed. | Illustrations. • Transverse section. • Tangential section. • Radial section. | The interactive key allows access to the character list, illustrations, full and partial descriptions, diagnostic descriptions, differences and similarities between taxa, lists of taxa exhibiting specified attributes, summaries of attributes within groups of taxa, and geographical distribution. | Cite this publication as: ‘Richter, H.G., and Dallwitz, M.J. 2000 onwards. Commercial timbers: descriptions, illustrations, identification, and information retrieval. In English, French, German, Portuguese, and Spanish. Version: 9th April 2019. delta-intkey.com’.
148 | Dryobalanops spp. (Kapur) | H.G. Richter and M.J. Dallwitz | Nomenclature etc. DIPTEROCARPACEAE. Incl. D. sumatrensis (J.F. Gmelin) Kosterm. (Syn.: D. aromatica) Gaertn.f.; D. oblongifolia Dyer; D. lanceolata Burck; D. camphora Colebr., D. junghunii Becc., D. kayanensis Becc. Trade and local names: kapur paji, k. bukit, tepurau, sintok, amplang, oewa, padji (Borneo), Oost-Borneo kamfer (NL), North Borneo kapur, Borneo camphorwood (GB), keladan (MY). Not protected under CITES regulations. | Tree. Geographic distribution: Indomalesia. | General. Heartwood basically brown to red. Sapwood colour distinct from heartwood colour. Odour distinct (only D. aromatica). Density 0.58–0.8 g/cm³. | Vessels. Wood diffuse porous. Vessels exclusively solitary. Average tangential vessel diameter 140–200–260 µm. Average number of vessels/mm² 5–17. Perforation plates simple. Intervessel pits alternate, average diameter (vertical) 5–7 µm, pits vestured. Vessel-ray pits with reduced borders or apparently simple, similar to intervessel pits or different from intervessel pits, rounded or angular. Tyloses present, thinwalled. Other deposits present (brown). | Tracheids and fibres. Vascular or vasicentric tracheids commonly present. Fibres of medium wall thickness. Fibre pits common in both radial and tangential walls, distinctly bordered. | Axial parenchyma. Axial parenchyma banded. Bands marginal (or seemingly marginal). Bands fine or coarse. Banded parenchyma only connecting axial intercellular canals. Axial parenchyma apotracheal, or paratracheal. Apotracheal axial parenchyma diffuse and diffuse-in-aggregates. Paratracheal axial parenchyma scanty, aliform, and confluent. Aliform parenchyma of the lozenge type and of the winged type. Axial parenchyma as strands. Average number of cells per strand: 4–6(–8). | Rays. Rays 4–6(–8) per tangential mm, multiseriate, 3–4(–6) cells wide. Rays of two distinct sizes. Height of large rays commonly 500 to 1000 µm. Rays composed of two or more cell types (heterocellular). Heterocellular rays with square and upright cells restricted to marginal rows, mostly 2–4 marginal rows of upright or square cells. | Storied structures. Storied structure present or absent, all rays storied (only in: D. aromatica), axial parenchyma storied. Arrangement of tiers regular, or irregular. Number of ray tiers per axial millimetre 1–2. | Secretory structures. Intercellular canals present, oriented axially, axial intercellular canals in long tangential lines. | Mineral inclusions. Crystals present (D. keithii, D. lanceolata, D. oblongifolia, D. rappa) or not observed, prismatic, located in axial parenchyma cells. Crystal-containing axial parenchyma cells not chambered. Number of crystals per cell or chamber one. Silica present, as grains; in rays cells, in axial parenchyma (rare in: D. oocarpa, D. oblongifolia). | Physical and chemical tests. Heartwood not fluorescent. Water extract not fluorescent; colour of water extract colourless to brown. Heartwood extractives leachable when in contact with water. Ethanol extract not fluorescent. Colour of ethanol extract colourless to brown. Froth test positive. Splinter burns to charcoal. | Illustrations. • Macroscopic images. transverse (ca. 10x). longitudinal (natural size). • Transverse section. Dryobalanops aromatica. axial intercellular canals (IC) in tangential bands. IC. • Tangential section 1. Dryobalanops aromatica. • Tangential section 2. Dryobalanops beccarii. • Radial section. Dryobalanops beccarii. • Silica. Dryobalanops beccarii. silica grains in ray cells. | The interactive key allows access to the character list, illustrations, full and partial descriptions, diagnostic descriptions, differences and similarities between taxa, lists of taxa exhibiting specified attributes, summaries of attributes within groups of taxa, and geographical distribution. | Cite this publication as: ‘Richter, H.G., and Dallwitz, M.J. 2000 onwards. Commercial timbers: descriptions, illustrations, identification, and information retrieval. In English, French, German, Portuguese, and Spanish. Version: 9th April 2019. delta-intkey.com’.
149 | Duabanga moluccana Blume (Duabanga) | H.G. Richter and M.J. Dallwitz | Nomenclature etc. LYTHRACEAE (SONNERATIACEAE). Incl. Duabanga grandiflora (Roxb. ex DC.) Walp (syn.: D. sonneratioides Buch.-Ham.). Trade and local names: binuang, benuang, b. laki, gayawas hutan, kalanggo (ID); magasawih, berembang bukit, magas (MY); loktob (PH); myaukngo (MM); dlom chloeu ter (KH); phay (LA); lamphu-pa, tum-ten, lamphaen (TH). Not protected under CITES regulations. | Tree. Geographic distribution: Myanmar (Burma), Thailand, Laos, Vietnam, Cambodia, Indomalesia. | General. Heartwood basically white or grey. Sapwood colour similar to heartwood colour. Density 0.25–0.52 g/cm³. | Vessels. Vessels present. Wood diffuse porous. Vessels arranged in no specific pattern, in multiples, commonly in short (2–3 vessels) radial rows. Average tangential vessel diameter 160–250(–350) µm. Average number of vessels/mm² 2–7. Average vessel element length 700–800 µm. Perforation plates simple. Intervessel pits alternate, average diameter (vertical) 8–12 µm, pits vestured. Vessel-ray pits with reduced borders or apparently simple, rounded or angular or horizontal to vertical, of the same type in adjacent elements or unilaterally compound and coarse. Helical thickenings absent. Tyloses present, thinwalled. Other deposits not observed. | Tracheids and fibres. Vascular or vasicentric tracheids sporadic to absent. Fibres very thin-walled, or of medium wall thickness. Average fibre length 1200–1400(–2300) µm. Fibre pits mainly restricted to radial walls, simple to minutely bordered. Fibres non-septate. | Axial parenchyma. Axial parenchyma not banded. Axial parenchyma apotracheal, or paratracheal. Apotracheal axial parenchyma diffuse-in-aggregates. Paratracheal axial parenchyma scanty, or vasicentric. Axial parenchyma as strands. Average number of cells per strand: 3–7. | Rays. Rays 8–10 per tangential mm, exclusively uniseriate or multiseriate, 1(–2) cells wide. Height of large rays up to 500 µm. Rays composed of a single cell type (homocellular), or two or more cell types (heterocellular); homocellular ray cells procumbent. Heterocellular rays with square and upright cells restricted to marginal rows, mostly 1 marginal row of upright or square cells. | Storied structures. Storied structure absent. | Secretory structures. Intercellular canals absent. Laticifers or tanniniferous tubes absent. | Cambial variants. Included phloem absent. | Mineral inclusions. Crystals present, prismatic and styloids or elongate, located in ray cells or axial parenchyma cells. Crystal-containing ray cells upright and/or square. Crystal-containing axial parenchyma cells not chambered. Number of crystals per cell or chamber one, or more than one. Crystals in one cell or chamber of two distinct sizes. Silica not observed. | Illustrations. • Transverse section. • Tangential section. • Radial section. crystals in axial parenchyma (for blow-up see next picture). • Crystals. Duabanga moluccana. prismatic crystals of different size and variable number per cell in axial parenchyma. | The interactive key allows access to the character list, illustrations, full and partial descriptions, diagnostic descriptions, differences and similarities between taxa, lists of taxa exhibiting specified attributes, summaries of attributes within groups of taxa, and geographical distribution. | Cite this publication as: ‘Richter, H.G., and Dallwitz, M.J. 2000 onwards. Commercial timbers: descriptions, illustrations, identification, and information retrieval. In English, French, German, Portuguese, and Spanish. Version: 9th April 2019. delta-intkey.com’.
150 | Durio spp. (Durian, red burong) | H.G. Richter and M.J. Dallwitz | Nomenclature etc. MALVACEAE (BOMBACACEAE). Durio griffithii, D. lowianus, D. oxleyanus, D. wyatt-smithii, D. zibethinus; in addition, timbers of the genera Coelostegia and Neesia are traded as 'durian'. Trade and local names: durian (MY, ID, DE); punggai, durian isa (MY) -- Coelostegia spp.: bengang, apa-apa (MY) -- Neesia spp. Not protected under CITES regulations. | Tree. Geographic distribution: Thailand, Laos, Vietnam, Cambodia, Indomalesia. | General. Heartwood basically brown to red. Sapwood colour distinct from heartwood colour (sapwood often very wide, occupying 50% or more of total tree volume). Density 0.4–0.65 g/cm³. | Vessels. Wood diffuse porous. Vessels in multiples, commonly in short (2–3 vessels) radial rows. Average tangential vessel diameter 150–320 µm. Average number of vessels/mm² 2–4. Perforation plates simple. Intervessel pits alternate, average diameter (vertical) 3–5(–7) µm. Intervessel pits very small (3–4 µm) in Coelostegia spp., somewhat larger (5–7 µm) in Durio spp. and Neesia spp.. Vessel-ray pits with distinct borders, similar to intervessel pits. Other deposits present (reddish brown). | Tracheids and fibres. Fibres very thin-walled, or of medium wall thickness. Fibre pits common in both radial and tangential walls, simple to minutely bordered. | Axial parenchyma. Axial parenchyma banded. Bands marginal (or seemingly marginal) or not marginal (or seemingly marginal). Axial parenchyma bands forming a reticulate pattern with rays or forming a scalariform pattern with rays (depending on the width of rays). Bands fine. Axial parenchyma apotracheal. Apotracheal axial parenchyma diffuse. Axial parenchyma as strands. Average number of cells per strand: 6–9. | Rays. Rays multiseriate, 1–4 cells wide. Rays of two distinct sizes. Height of large rays up to 500 µm, or commonly 500 to 1000 µm. Rays composed of two or more cell types (heterocellular). Heterocellular rays with square and upright cells restricted to marginal rows, mostly 1 marginal row of upright or square cells. Tile cells present. | Secretory structures. Intercellular canals present, traumatic origin, oriented axially, axial intercellular canals in short tangential lines. | Mineral inclusions. Crystals present, prismatic, located in axial parenchyma cells. Crystal-containing axial parenchyma cells chambered, or not chambered. Number of crystals per cell or chamber one. Silica present or not observed, as grains; in axial parenchyma. Silica observed only in: Durio griffithii, D. wyatt-smithii, Coelostegia griffithii. | Illustrations. • Transverse section. Durio malaccensis. • Tangential section 1. Durio malaccensis. • Tangential section 2. Durio sp. • Radial section. Durio sp. tile cells in rays (for blow-up see next picture). • Crystals; tile cells. Durio sp. prismatic crystals in non-chambered axial parenchyma cells (left); tile cells in rays (right). | The interactive key allows access to the character list, illustrations, full and partial descriptions, diagnostic descriptions, differences and similarities between taxa, lists of taxa exhibiting specified attributes, summaries of attributes within groups of taxa, and geographical distribution. | Cite this publication as: ‘Richter, H.G., and Dallwitz, M.J. 2000 onwards. Commercial timbers: descriptions, illustrations, identification, and information retrieval. In English, French, German, Portuguese, and Spanish. Version: 9th April 2019. delta-intkey.com’.
151 | Dyera costulata (Miq.) Hook.f. (Jelutong) | H.G. Richter and M.J. Dallwitz | Nomenclature etc. APOCYNACEAE. Additional species: Dyera polyphylla (Miq.) v. Steenis. Trade and local names: yeluu-tong, luu-tong (MY); jelutung (ID); teen-pet daeng (TH). Not protected under CITES regulations. | Description based on 4 specimens. Tree. Geographic distribution: Thailand, Laos, Vietnam, Cambodia, Indomalesia. | General. Heartwood basically yellow. Sapwood colour similar to heartwood colour. Density 0.3–0.5 g/cm³. | Vessels. Vessels present. Wood diffuse porous. Vessels arranged in no specific pattern, in multiples, commonly in short (2–3 vessels) radial rows or in radial rows of 4 or more. Average tangential vessel diameter 90–140–160 µm. Average number of vessels/mm² 3–10. Perforation plates simple. Intervessel pits alternate, average diameter (vertical) 4–7 µm, pits vestured or not vestured. Intervessel pits described as: "obscurely vestured" (Lemmens & al. 1995: PROSEA 5(2), Timber trees: Minor commercial species). Vessel-ray pits with distinct borders, similar to intervessel pits, of uniform size or type. Helical thickenings absent. Tyloses absent. | Tracheids and fibres. Fibres very thin-walled, or of medium wall thickness. Average fibre length 900–1500 µm. Fibre pits mainly restricted to radial walls, simple to minutely bordered or distinctly bordered. Fibres non-septate. | Axial parenchyma. Axial parenchyma apotracheal, or paratracheal. Apotracheal axial parenchyma diffuse, or diffuse-in-aggregates (forming a subtle network between rays). Paratracheal axial parenchyma scanty. Axial parenchyma as strands. Average number of cells per strand: 2–4. | Rays. Rays 4–8 per tangential mm, multiseriate, (1–)2–4 cells wide. Height of large rays up to 500 µm. Rays composed of two or more cell types (heterocellular). Heterocellular rays with square and upright cells restricted to marginal rows, mostly 1 marginal row of upright or square cells or mostly 2–4 marginal rows of upright or square cells. | Storied structures. Storied structure absent. | Secretory structures. Oil and mucilage cells absent. Intercellular canals absent. Laticifers or tanniniferous tubes present (laticifers in rays). Wood often forms large and dark latex traces. | Mineral inclusions. Crystals not observed. Silica not observed. | Physical and chemical tests. Heartwood not fluorescent. Froth test negative. | Illustrations. • Macroscopic images. transverse (ca. 10x). longitudinal (natural size). • Transverse section. • Tangential section. latex tubes in rays (blow-up left). • Radial section. | The interactive key allows access to the character list, illustrations, full and partial descriptions, diagnostic descriptions, differences and similarities between taxa, lists of taxa exhibiting specified attributes, summaries of attributes within groups of taxa, and geographical distribution. | Cite this publication as: ‘Richter, H.G., and Dallwitz, M.J. 2000 onwards. Commercial timbers: descriptions, illustrations, identification, and information retrieval. In English, French, German, Portuguese, and Spanish. Version: 9th April 2019. delta-intkey.com’.
152 | Ecclinusa spp. (Ucuquirana) | H.G. Richter and M.J. Dallwitz | Nomenclature etc. SAPOTACEAE. Incl. E. guianensis Eyma, E. ramiflora ramiflora Mart. Trade and local names: chicle, coquirana, guac (sAm); bartaballi, asepoko (GY); abiurana (BR); jaune d'oeuf (GF); jamboka. Not protected under CITES regulations. | Description based on 10 specimens. Tree. Geographic distribution: tropical South America. | General. Heartwood basically brown (with a pinkish or greyish tinge). Sapwood colour similar to heartwood colour. Density 0.57–0.75 g/cm³. | Vessels. Wood diffuse porous. Vessels arranged in a diagonal and/or radial pattern, in multiples, commonly in short (2–3 vessels) radial rows or in radial rows of 4 or more. Average tangential vessel diameter 59–94 µm. Average number of vessels/mm² 13–57. Average vessel element length 560–920 µm (data from Kukachka, May 1981). Perforation plates simple. Intervessel pits alternate, average diameter (vertical) 4–8 µm. Vessel-ray pits with reduced borders or apparently simple, different from intervessel pits, horizontal to vertical, of two distinct sizes or types in the same ray cell. Tyloses present, thinwalled. | Tracheids and fibres. Vascular or vasicentric tracheids commonly present. Fibres of medium wall thickness. Average fibre length 950–1410 µm (data from Kukachka, May 1981). Fibre pits mainly restricted to radial walls, simple to minutely bordered. | Axial parenchyma. Axial parenchyma banded. Axial parenchyma bands forming a reticulate pattern with rays. Bands fine. Axial parenchyma apotracheal. Apotracheal axial parenchyma diffuse-in-aggregates. Axial parenchyma as strands. Average number of cells per strand: 3–8. | Rays. Rays 12–18 per tangential mm, multiseriate, 1–2 cells wide. Height of large rays up to 500 µm. Rays composed of two or more cell types (heterocellular). Heterocellular rays with square and upright cells restricted to marginal rows or procumbent, square and upright cells mixed throughout the ray, mostly 2–4 marginal rows of upright or square cells. Disjunctive ray parenchyma end walls distinct. | Mineral inclusions. Crystals not observed. Silica present, as grains; in rays cells, in axial parenchyma. | Physical and chemical tests. Heartwood not fluorescent. Water extract fluorescent (light green); colour of water extract colourless to brown to red. Ethanol extract fluorescent (light blue). Colour of ethanol extract colourless to brown, or yellow. Froth test positive. | Illustrations. • Transverse section. Ecclinusa guianensis. • Tangential section. Ecclinusa guianensis. • Radial section. Ecclinusa guianensis. • Vessel distrubution pattern; silica. Ecclinusa guianensis. other specimen with more pronounced dendritic pore distribution. Silica particles (SI) in rays. SI. SI. SI. SI. | The interactive key allows access to the character list, illustrations, full and partial descriptions, diagnostic descriptions, differences and similarities between taxa, lists of taxa exhibiting specified attributes, summaries of attributes within groups of taxa, and geographical distribution. | Cite this publication as: ‘Richter, H.G., and Dallwitz, M.J. 2000 onwards. Commercial timbers: descriptions, illustrations, identification, and information retrieval. In English, French, German, Portuguese, and Spanish. Version: 9th April 2019. delta-intkey.com’.
153 | Elaeocarpus spp. (Jenitri, sengkurat) | H.G. Richter and M.J. Dallwitz | Nomenclature etc. ELAEOCARPACEAE. Elaeocarpus altisectus Schltr., E. angustifolius Bl. (syn.: E. sphaericus (Gaertn.) K. Schum.), E. dolichostylis Schltr., E. multiflorus (Turcz.) Fern.-Vill., Elaeocarpus spp. Trade and local names: empedu, kungkurat, mendong, parius-parius, perdoh, sanga, sanga burong (MY); quandong (AU, FJ, PG);. | Description based on 25 specimens. Tree. Geographic distribution: Myanmar (Burma), Thailand, Laos, Vietnam, Cambodia, Indomalesia. | General. Growth ring boundaries distinct or indistinct or absent. Heartwood basically light brown, yellow, white or grey. Sapwood colour similar to heartwood colour. Density 0.4–0.7 g/cm³. | Vessels. Wood diffuse porous. Vessels in multiples, commonly in short (2–3 vessels) radial rows or in radial rows of 4 or more. Vessel outline rounded (typically oval). Average tangential vessel diameter (75–)115–160(–240) µm. Average number of vessels/mm² (2–)5–8(–10). Perforation plates simple. Intervessel pits alternate, average diameter (vertical) (10–)12–14(–16) µm. Vessel-ray pits with reduced borders or apparently simple, rounded or angular or horizontal to vertical. Helical thickenings absent. Tyloses present, thinwalled. | Tracheids and fibres. Fibres very thin-walled, or of medium wall thickness. Fibre pits mainly restricted to radial walls, simple to minutely bordered. Fibres septate and non-septate. | Axial parenchyma. Axial parenchyma banded or not banded. Bands marginal (or seemingly marginal). Bands fine. Axial parenchyma paratracheal. Paratracheal axial parenchyma scanty, or vasicentric. Axial parenchyma as strands. Average number of cells per strand: 3–6. | Rays. Rays (12–)14–18 per tangential mm, multiseriate, (1–)3–5 cells wide. Rays of two distinct sizes. Height of large rays commonly 500 to 1000 µm, or commonly over 1000 µm. Rays composed of two or more cell types (heterocellular). Heterocellular rays with square and upright cells restricted to marginal rows, mostly 2–4 marginal rows of upright or square cells or with more than 4 marginal rows of upright or square cells. | Mineral inclusions. Crystals present, prismatic, located in ray cells or axial parenchyma cells (rarely). Crystal-containing ray cells upright and/or square or procumbent (only in some species), upright and/or square ray cells chambered. Crystals in procumbent ray cells in radial alignment. Crystal-containing axial parenchyma cells chambered. Number of crystals per cell or chamber one. Silica not observed. | Illustrations. • Transverse section. Elaeocarpus dolichostylus. • Tangential section. Elaeocarpus dolichostylus. • Radial section. Elaeocarpus sp. • Septate fibers, vessel-ray pits. Elaeocarpus angustifolius: some fibers septate (left), vessel-ray pits (right). • Crystals 1. Elaeocarpus dolichostylus: short chains of prismatic crystals in procumbent ray cells (polarized light). • Crystals 2. Elaeocarpus dolichostylus: prismatic crystals in chambered upright ray cells (polarized light). | The interactive key allows access to the character list, illustrations, full and partial descriptions, diagnostic descriptions, differences and similarities between taxa, lists of taxa exhibiting specified attributes, summaries of attributes within groups of taxa, and geographical distribution. | Cite this publication as: ‘Richter, H.G., and Dallwitz, M.J. 2000 onwards. Commercial timbers: descriptions, illustrations, identification, and information retrieval. In English, French, German, Portuguese, and Spanish. Version: 9th April 2019. delta-intkey.com’.
154 | Endospermum spp. (Sesendok) | H.G. Richter and M.J. Dallwitz | Nomenclature etc. EUPHORBIACEAE. E. diadenum (Miq.) Airy Shaw (syn.: E. malaccense Benn. & Muell. Arg.); E. macrophylla (Muell.Arg) Pax & Hoffm.; E. medullosum L.S. Smith; E. moluccanum (Teysm. & Binn.) Kurz; E. peltatum Merr. Trade and local names: sendok-sendok (MY, ID); gubas (PH); PNG basswood, endospermum (PG); terbulan (MY-SAR); bakota (IN); kauvula (FJ). Not protected under CITES regulations. | Tree. Geographic distribution: India, Pakistan, Sri Lanka, Myanmar (Burma), Thailand, Laos, Vietnam, Cambodia, Indomalesia. | General. Heartwood basically yellow, white or grey. Sapwood colour similar to heartwood colour. Density 0.35–0.45(–0.55) g/cm³. | Vessels. Vessels present. Wood diffuse porous. Vessels arranged in no specific pattern, in multiples, commonly in short (2–3 vessels) radial rows. Average tangential vessel diameter 160–220–280 µm. Average number of vessels/mm² 1–3. Perforation plates simple. Intervessel pits alternate, average diameter (vertical) 12–16 µm. Vessel-ray pits with reduced borders or apparently simple, different from intervessel pits, rounded or angular. Helical thickenings absent. Tyloses present, thinwalled. | Tracheids and fibres. Fibres very thin-walled, or of medium wall thickness. Fibre pits mainly restricted to radial walls, simple to minutely bordered or distinctly bordered. Fibres non-septate. | Axial parenchyma. Axial parenchyma banded. Bands not marginal (or seemingly marginal). Axial parenchyma bands forming a reticulate pattern with rays. Bands fine. Axial parenchyma apotracheal. Apotracheal axial parenchyma diffuse. Axial parenchyma as strands. Average number of cells per strand: 4–7. | Rays. Rays 7–9 per tangential mm, multiseriate, 1–2 cells wide. Rays with multiseriate portions as wide as uniseriate portions present. Height of large rays up to 500 µm. Rays composed of two or more cell types (heterocellular). Heterocellular rays with square and upright cells restricted to marginal rows, mostly 2–4 marginal rows of upright or square cells or with more than 4 marginal rows of upright or square cells. | Storied structures. Storied structure absent. | Secretory structures. Laticifers or tanniniferous tubes absent. | Mineral inclusions. Crystals present, prismatic, located in rarely ray cells or axial parenchyma cells. Crystal-containing ray cells upright and/or square or procumbent. Crystal-containing axial parenchyma cells chambered, or not chambered. Number of crystals per cell or chamber one. Silica not observed. | Physical and chemical tests. Heartwood not fluorescent. Water extract not fluorescent; colour of water extract colourless to brown. Ethanol extract not fluorescent. Colour of ethanol extract colourless to brown. Froth test weakly positive. Splinter burns to partial ash. Ash white to grey. | Illustrations. • Macroscopic images. transverse (ca. 10x). longitudinal (natural size). • Transverse section. Endospermum macrophyllum. • Tangential section. Endospermum macrophyllum. • Radial section. Endospermum macrophyllum. | The interactive key allows access to the character list, illustrations, full and partial descriptions, diagnostic descriptions, differences and similarities between taxa, lists of taxa exhibiting specified attributes, summaries of attributes within groups of taxa, and geographical distribution. | Cite this publication as: ‘Richter, H.G., and Dallwitz, M.J. 2000 onwards. Commercial timbers: descriptions, illustrations, identification, and information retrieval. In English, French, German, Portuguese, and Spanish. Version: 9th April 2019. delta-intkey.com’.
155 | Entandrophragma angolense (Welw.) C. DC. (Tiama) | H.G. Richter and M.J. Dallwitz | Nomenclature etc. MELIACEAE. Syn.: Swietenia angolensis Welw. Trade and local names: edinam (DE, GH); gedu nohor, gedu lohor (GB, NG); koupri, lokoa popo (CI); abenbegne (GA); timbi (CM); ipaki, longo, mukumi (CG); mukuso, muyovou (UG); kalungi, lifaki (CD); livuite (AO). Not protected under CITES regulations. | Tree. Geographic distribution: tropical Africa. | General. Growth ring boundaries distinct. Heartwood basically brown to red. Sapwood colour distinct from heartwood colour. Odour indistinct or absent. Density 0.44–0.52–0.59 g/cm³. | Vessels. Wood diffuse porous. Vessels in multiples, commonly in short (2–3 vessels) radial rows. Average tangential vessel diameter 140–170–220 µm. Average number of vessels/mm² 2–4–8. Average vessel element length 430–600 µm. Perforation plates simple. Intervessel pits alternate, average diameter (vertical) 2–3 µm. Vessel-ray pits with distinct borders, similar to intervessel pits. Helical thickenings absent. Other deposits present (reddish brown). | Tracheids and fibres. Fibres of medium wall thickness. Average fibre length 960–1640–2075 µm. Fibre pits mainly restricted to radial walls, simple to minutely bordered. Fibres septate and non-septate (very few). | Axial parenchyma. Axial parenchyma banded. Bands marginal (or seemingly marginal). Bands fine. Paratracheal axial parenchyma vasicentric. Axial parenchyma as strands. Average number of cells per strand: 8. | Rays. Rays (2–)3–5 per tangential mm, multiseriate, 3–5(–7) cells wide. Height of large rays up to 500 µm. Rays composed of two or more cell types (heterocellular). Heterocellular rays with square and upright cells restricted to marginal rows, mostly 1 marginal row of upright or square cells or mostly 2–4 marginal rows of upright or square cells. | Storied structures. Storied structure absent. | Secretory structures. Intercellular canals present, traumatic origin, oriented axially, axial intercellular canals in short tangential lines. | Mineral inclusions. Crystals present, prismatic, located in ray cells or axial parenchyma cells. Crystal-containing ray cells predominantly upright and/or square or procumbent, upright and/or square ray cells chambered or not chambered. Crystal-containing axial parenchyma cells chambered, or not chambered. Number of crystals per cell or chamber one. Silica not observed. | Physical and chemical tests. Heartwood not fluorescent. Water extract not fluorescent; colour of water extract colourless to brown. Ethanol extract fluorescent (yellowish). Colour of ethanol extract colourless to brown. Froth test positive. Splinter burns to partial ash. Ash white to grey. | Illustrations. • Macroscopic images. transverse (ca. 10x). radial (natural size). • Transverse section 01. • Transverse section 02. • Tangential section. • Radial section. | The interactive key allows access to the character list, illustrations, full and partial descriptions, diagnostic descriptions, differences and similarities between taxa, lists of taxa exhibiting specified attributes, summaries of attributes within groups of taxa, and geographical distribution. | Cite this publication as: ‘Richter, H.G., and Dallwitz, M.J. 2000 onwards. Commercial timbers: descriptions, illustrations, identification, and information retrieval. In English, French, German, Portuguese, and Spanish. Version: 9th April 2019. delta-intkey.com’.
156 | Entandrophragma candollei Harms (Kosipo) | H.G. Richter and M.J. Dallwitz | Nomenclature etc. MELIACEAE. Syn.: Entandrophragma ferrugineum A. Chev. Trade and local names: boubousson rouge, vroudi (CI); heavy sapele, omu (GB, NG); atom-assié, klatié (CM); lifaki (CD); mpempe (CG); assoré, ikwapobo (NG); kossipo (NL); lifuko (AO); penkwa (GH). Not protected under CITES regulations. | Tree. Geographic distribution: tropical Africa. | General. Heartwood basically brown, red, purple. Sapwood colour distinct from heartwood colour. Density 0.55–0.58–0.75 g/cm³. | Vessels. Vessels present. Wood diffuse porous. Vessels arranged in no specific pattern, in multiples, commonly in short (2–3 vessels) radial rows. Average tangential vessel diameter 160–210–270 µm. Average number of vessels/mm² 2–5. Average vessel element length 500–600 µm. Perforation plates simple. Intervessel pits alternate, average diameter (vertical) 2–3 µm. Vessel-ray pits with distinct borders, similar to intervessel pits. Tyloses absent. Other deposits present (dark reddish brown). | Tracheids and fibres. Fibres of medium wall thickness. Average fibre length 1085–1860–2600 µm. Fibre pits mainly restricted to radial walls, simple to minutely bordered. Fibres septate and non-septate, or non-septate; scattered near vessels and rays. Fibre lumina frequently containing reddish brown compounds. | Axial parenchyma. Axial parenchyma banded. Bands marginal (or seemingly marginal) and not marginal (or seemingly marginal). Axial parenchyma bands much wider than rays. Bands coarse. Axial parenchyma apotracheal, or paratracheal. Apotracheal axial parenchyma diffuse-in-aggregates. Paratracheal axial parenchyma vasicentric, confluent, and unilateral. Axial parenchyma as strands. Average number of cells per strand: 4–8(–13). | Rays. Rays 5–6 per tangential mm, multiseriate, 3–6 cells wide. Height of large rays up to 500 µm. Rays composed of two or more cell types (heterocellular). Heterocellular rays with square and upright cells restricted to marginal rows, mostly 1 marginal row of upright or square cells. | Storied structures. Storied structure absent. | Secretory structures. Intercellular canals absent. | Mineral inclusions. Crystals not observed. Silica present, as grains; in rays cells and in axial parenchyma. | Physical and chemical tests. Heartwood not fluorescent. Water extract not fluorescent; colour of water extract colourless to brown. Ethanol extract not fluorescent. Colour of ethanol extract colourless to brown. Froth test positive. Splinter burns to partial ash. Ash white to grey. | Illustrations. • Macroscopic images. transverse (ca. 10x). radial (natural size). • Transverse section. • Tangential section. • Radial section. silica grains in ray cells. | The interactive key allows access to the character list, illustrations, full and partial descriptions, diagnostic descriptions, differences and similarities between taxa, lists of taxa exhibiting specified attributes, summaries of attributes within groups of taxa, and geographical distribution. | Cite this publication as: ‘Richter, H.G., and Dallwitz, M.J. 2000 onwards. Commercial timbers: descriptions, illustrations, identification, and information retrieval. In English, French, German, Portuguese, and Spanish. Version: 9th April 2019. delta-intkey.com’.
157 | Entandrophragma cylindricum (Sprague) Sprague (Sapeli) | H.G. Richter and M.J. Dallwitz | Nomenclature etc. MELIACEAE. Syn.: Entandrophragma tomentosum A. Chev., E. lebrunii Staner. Trade and local names: sapelli (DE, FR, BE); sapele, sapele mahagany (GB, NG); sapeli Mahonie (NL); aboudikro (CI, FR, DE); bibitu, lotouhé, abitigbro, boubousson, pan (CI); penkwa (GH); agiekpogo, ubilesan, ukwekan (NG); assié (CM); lifaki (UG); lifaki, libuyu, bobwe, m'boyo (CF); lifuti, livuite (AO). Not protected under CITES regulations. | Tree. Geographic distribution: tropical Africa. | General. Growth ring boundaries distinct. Heartwood basically brown to red. Sapwood colour distinct from heartwood colour. Odour distinct. Density 0.49–0.62–0.72 g/cm³. | Vessels. Wood diffuse porous. Vessels in multiples, commonly in short (2–3 vessels) radial rows. Average tangential vessel diameter 90–140–200 µm. Average number of vessels/mm² 9–17. Average vessel element length 450–500 µm. Perforation plates simple. Intervessel pits alternate, average diameter (vertical) 2–3 µm. Vessel-ray pits with distinct borders, similar to intervessel pits. Other deposits present (reddish brown). | Tracheids and fibres. Fibres of medium wall thickness. Average fibre length 690–1375–2005 µm. Fibre pits mainly restricted to radial walls, simple to minutely bordered. Fibres exclusively septate, or septate and non-septate; evenly distributed. | Axial parenchyma. Axial parenchyma banded or not banded. Bands marginal (or seemingly marginal). Bands fine or coarse. Axial parenchyma apotracheal (short bands and cell clusters with or without contact to vessels), or paratracheal. Apotracheal axial parenchyma diffuse-in-aggregates. Paratracheal axial parenchyma vasicentric and unilateral. Axial parenchyma as strands. Average number of cells per strand: 8. | Rays. Rays (3–)5–7 per tangential mm, multiseriate, 2–5 cells wide. Height of large rays up to 500 µm. Rays composed of two or more cell types (heterocellular). Heterocellular rays with square and upright cells restricted to marginal rows, mostly 1 marginal row of upright or square cells. | Storied structures. Storied structure present or absent, all rays storied. Arrangement of tiers regular, or irregular. Number of ray tiers per axial millimetre 2. Storied rays present in some specimens (ca. 60%), absent in others. | Secretory structures. Intercellular canals present, traumatic origin, oriented axially, axial intercellular canals in long tangential lines or in short tangential lines. | Mineral inclusions. Crystals present, prismatic, located in ray cells and axial parenchyma cells. Crystal-containing ray cells upright and/or square, upright and/or square ray cells chambered. Crystal-containing axial parenchyma cells chambered, or not chambered. Number of crystals per cell or chamber one. Silica not observed. | Physical and chemical tests. Heartwood not fluorescent. Water extract not fluorescent; colour of water extract colourless to brown. Ethanol extract fluorescent (yellowish). Colour of ethanol extract colourless to brown. Froth test positive. Splinter burns to partial ash (unter heavy smoke). Ash bright white. | Illustrations. • Macroscopic images. transverse (ca. 10x). radial (natural size). • Transverse section. • Tangential section. rays not storied. rays storied. • Radial section. | The interactive key allows access to the character list, illustrations, full and partial descriptions, diagnostic descriptions, differences and similarities between taxa, lists of taxa exhibiting specified attributes, summaries of attributes within groups of taxa, and geographical distribution. | Cite this publication as: ‘Richter, H.G., and Dallwitz, M.J. 2000 onwards. Commercial timbers: descriptions, illustrations, identification, and information retrieval. In English, French, German, Portuguese, and Spanish. Version: 9th April 2019. delta-intkey.com’.
158 | Entandrophragma utile (Dawe & Sprague) Sprague (Sipo, utile) | H.G. Richter and M.J. Dallwitz | Nomenclature etc. MELIACEAE. Syn.: Entandrophragma macrocarpa A. Chev., E. roburoides Vermoesen, E. thomasii Ledoux. Trade and local names: assié (FR, CM); bada, mébrou, zuiri (CI); assi, ombolobolo, mouragalamando, kos-kosi (GA); efou-konkonti (GH); muyoyu (UG); timbi, assang-assié (CM); kalungi, m'vovo, tshimai rouge/noir (CD); akuk, ogipogo, ubilesan (NG); momboyo (CG); njeli (LR). Not protected under CITES regulations. | Tree. Geographic distribution: tropical Africa. | General. Growth ring boundaries distinct. Heartwood basically brown to red, brown to yellow (upon exposure); without streaks. Sapwood colour distinct from heartwood colour. Odour indistinct or absent. Density 0.45–0.59–0.7 g/cm³. | Vessels. Wood diffuse porous. Vessels arranged in no specific pattern, in multiples, commonly in short (2–3 vessels) radial rows. Average tangential vessel diameter 140–230–295 µm. Average number of vessels/mm² 3–6. Average vessel element length 500–650 µm. Perforation plates simple. Intervessel pits alternate, average diameter (vertical) 2–4 µm. Vessel-ray pits with distinct borders (though difficult to perceive), similar to intervessel pits. Helical thickenings absent. Other deposits present (dark reddish brown). | Tracheids and fibres. Fibres of medium wall thickness. Average fibre length 830–1440–2060 µm. Fibre pits mainly restricted to radial walls, simple to minutely bordered. Fibres exclusively septate to septate and non-septate; evenly distributed. 1–4 septa per fibre. | Axial parenchyma. Axial parenchyma banded or not banded. Bands marginal (or seemingly marginal). Bands fine. Axial parenchyma apotracheal, or paratracheal. Apotracheal axial parenchyma diffuse, or diffuse-in-aggregates (short wavy bands often without contact to vessels). Paratracheal axial parenchyma scanty, vasicentric, and confluent. Axial parenchyma as strands. Average number of cells per strand: 7–8. | Rays. Rays (2–)5–7 per tangential mm, multiseriate, 2(–4) cells wide. Height of large rays up to 500 µm. Rays composed of a single cell type (homocellular), or two or more cell types (heterocellular); homocellular ray cells procumbent. Heterocellular rays with square and upright cells restricted to marginal rows, mostly 1 marginal row of upright or square cells and mostly 2–4 marginal rows of upright or square cells (rarely). | Storied structures. Storied structure present or absent, all rays storied, axial parenchyma not storied. Arrangement of tiers regular, or irregular. Number of ray tiers per axial millimetre 2. | Secretory structures. Intercellular canals present or absent, traumatic origin, oriented axially, axial intercellular canals in short tangential lines. | Cambial variants. Included phloem absent. | Mineral inclusions. Crystals present, prismatic, located in axial parenchyma cells. Crystal-containing axial parenchyma cells chambered, or not chambered. Number of crystals per cell or chamber one. Prismatic crystals occur very rarely also in marginal ray cells but are not typical for the species. Silica not observed. | Physical and chemical tests. Heartwood not fluorescent. Water extract not fluorescent; colour of water extract colourless to brown, or red. Ethanol extract fluorescent (yellowish). Colour of ethanol extract colourless to brown, or red. Froth test positive. Splinter burns to partial ash (unter heavy smoke). Ash white to grey. | Illustrations. • Macroscopic images. transverse (ca. 10x). radial (natural size). • Transverse section. • Tangential section. • Radial section. | The interactive key allows access to the character list, illustrations, full and partial descriptions, diagnostic descriptions, differences and similarities between taxa, lists of taxa exhibiting specified attributes, summaries of attributes within groups of taxa, and geographical distribution. | Cite this publication as: ‘Richter, H.G., and Dallwitz, M.J. 2000 onwards. Commercial timbers: descriptions, illustrations, identification, and information retrieval. In English, French, German, Portuguese, and Spanish. Version: 9th April 2019. delta-intkey.com’.
159 | Enterolobium contortisiliquum (Vell.) Morong & Britton (Timbó) | H.G. Richter and M.J. Dallwitz | Nomenclature etc. FABACEAE-MIMOSOIDEAE. Syn.: Enterolobium timbouva Mart. Trade and local names: timbó colorado, pará, cambá-cambí, timbó-pyita, t. colorado, t. cedro, oreja de negro, pacará (AR); toco, oreja de abuela (BO); tamboril, timbuva, orelha de negro (BR). Not protected under CITES regulations. | Description based on 10 specimens. Tree. Geographic distribution: tropical South America, southern Brazil, temperate South America. | General. Growth ring boundaries indistinct or absent. Heartwood basically brown, red; with streaks. Sapwood colour distinct from heartwood colour. Density 0.38–0.45 g/cm³. | Vessels. Wood diffuse porous. Vessels arranged in no specific pattern, in multiples, commonly in short (2–3 vessels) radial rows and in clusters. Average tangential vessel diameter 90–200–380 µm. Average number of vessels/mm² 2–5. Perforation plates simple. Intervessel pits alternate, average diameter (vertical) 9–11 µm, pits vestured. Vessel-ray pits with distinct borders, similar to intervessel pits. Helical thickenings absent. Other deposits present (light brown). | Tracheids and fibres. Fibres very thin-walled to of medium wall thickness. Average fibre length 800–900 µm. Fibre pits mainly restricted to radial walls, simple to minutely bordered. Fibres non-septate. | Axial parenchyma. Axial parenchyma not banded. Axial parenchyma apotracheal, or paratracheal. Apotracheal axial parenchyma diffuse-in-aggregates. Paratracheal axial parenchyma vasicentric and confluent. Axial parenchyma as strands. Average number of cells per strand: 2–4. | Rays. Rays 2–4–8 per tangential mm, multiseriate, (1–)2–4(–5) cells wide. Height of large rays up to 500 µm. Rays composed of a single cell type (homocellular); homocellular ray cells procumbent. | Storied structures. Storied structure absent. | Secretory structures. Intercellular canals absent. | Mineral inclusions. Crystals present, prismatic, located in ray cells or axial parenchyma cells. Crystal-containing ray cells procumbent. Crystal-containing axial parenchyma cells chambered. Number of crystals per cell or chamber one. Chambered crystalliferous strands only along margins of axial parenchyma islands; crystals in rays very rare. Silica not observed. | Physical and chemical tests. Heartwood fluorescent (yellow; vessel contents strongly fluorescent). Water extract not fluorescent; colour of water extract colourless to brown. Ethanol extract fluorescent (light yellow). Colour of ethanol extract colourless to brown. Froth test positive. Splinter burns to full ash (wood crackles during combustion). Ash blackish. | Illustrations. • Transverse section. • Tangential section. • Radial section. | The interactive key allows access to the character list, illustrations, full and partial descriptions, diagnostic descriptions, differences and similarities between taxa, lists of taxa exhibiting specified attributes, summaries of attributes within groups of taxa, and geographical distribution. | Cite this publication as: ‘Richter, H.G., and Dallwitz, M.J. 2000 onwards. Commercial timbers: descriptions, illustrations, identification, and information retrieval. In English, French, German, Portuguese, and Spanish. Version: 9th April 2019. delta-intkey.com’.
160 | Eperua spp. (Wallaba) | H.G. Richter and M.J. Dallwitz | Nomenclature etc. FABACEAE-CAESALPINIOIDEAE. Incl. Eperua falcata Aubl., E. jenmani Oliv. Trade and local names: espadeira, copaiba-rana, muirapiranga (BR); wallaba, yoboko (GY); bois de sabre, eperu, wapa (GF); roode walaba, bijlhout, tamoene (SR). Not protected under CITES regulations. | Description based on 10 specimens. Tree. Geographic distribution: northern tropical South America. | General. Heartwood basically brown, red; with streaks. Sapwood colour distinct from heartwood colour. Odour distinct. Density 0.75–0.95 g/cm³. | Vessels. Wood diffuse porous. Vessels in multiples, commonly in short (2–3 vessels) radial rows. Average tangential vessel diameter 100–190–310 µm. Average number of vessels/mm² 3–5–7. Perforation plates simple. Intervessel pits alternate, average diameter (vertical) 4–7 µm, pits vestured. Vessel-ray pits with distinct borders, similar to intervessel pits. Other deposits present (reddish brown). | Tracheids and fibres. Fibres of medium wall thickness. Fibre pits mainly restricted to radial walls, simple to minutely bordered. Fibres non-septate. | Axial parenchyma. Axial parenchyma banded and not banded. Bands not marginal (or seemingly marginal). Axial parenchyma bands much wider than rays. Bands coarse. Axial parenchyma apotracheal, or paratracheal. Apotracheal axial parenchyma diffuse-in-aggregates. Paratracheal axial parenchyma vasicentric and confluent. Axial parenchyma as strands. Average number of cells per strand: 3–4. | Rays. Rays multiseriate, (1–)2–4 cells wide. Height of large rays up to 500 µm, or commonly 500 to 1000 µm. Rays composed of two or more cell types (heterocellular). Heterocellular rays with square and upright cells restricted to marginal rows, mostly 1 marginal row of upright or square cells or mostly 2–4 marginal rows of upright or square cells or with more than 4 marginal rows of upright or square cells. | Storied structures. Storied structure absent. | Secretory structures. Intercellular canals present, traumatic origin or non-traumatic origin, oriented axially, axial intercellular canals in long tangential lines. | Mineral inclusions. Crystals present, prismatic, located in axial parenchyma cells. Crystal-containing axial parenchyma cells chambered. Number of crystals per cell or chamber one. Silica not observed. | Physical and chemical tests. Heartwood not fluorescent. Water extract not fluorescent; colour of water extract colourless to brown. Ethanol extract fluorescent (orange). Colour of ethanol extract red. Splinter burns to partial ash. Ash white to grey. | Illustrations. • Transverse section. Eperua falcata. axial intercellular canals (IC) in tangential bands. IC. IC. • Tangential section. Eperua falcata. variation in size of individual ray cells represented by two different specimens (left and right) of the same species. • Radial section. Eperua falcata. V = vessel; AC = axial canal. AC. V. • Vessels and axial canals; crystals. Eperua falcata. vessel (V) with adjacent axial canals (AC). axial parenchyma - chambered crystalliferous strands quite frequent (semi-polarized light). V. AC. AC. | The interactive key allows access to the character list, illustrations, full and partial descriptions, diagnostic descriptions, differences and similarities between taxa, lists of taxa exhibiting specified attributes, summaries of attributes within groups of taxa, and geographical distribution. | Cite this publication as: ‘Richter, H.G., and Dallwitz, M.J. 2000 onwards. Commercial timbers: descriptions, illustrations, identification, and information retrieval. In English, French, German, Portuguese, and Spanish. Version: 9th April 2019. delta-intkey.com’.
161 | Erisma spp. (Cambará) | H.G. Richter and M.J. Dallwitz | Nomenclature etc. VOCHYSIACEAE. E. uncinnatum Warm., E. calcaratum (Link) Warm., E. lanceolatum Stafleu. Trade and local names: cambará, jaboty, j. da terra firme, quaruba-rana, q. vermelha, cedrinho (BR); singri kwari, warapa kwarie (SR); letèballi bèlèro (GY); mureíllo (VE); man onti kouali, kokopaie (GF). Not protected under CITES regulations. | Tree. Geographic distribution: tropical South America. | General. Heartwood basically brown, red. Sapwood colour distinct from heartwood colour. Density 0.5–0.7 g/cm³. | Vessels. Wood diffuse porous. Vessels arranged in no specific pattern, in multiples, commonly in short (2–3 vessels) radial rows. Average tangential vessel diameter (120–)170–350 µm. Average number of vessels/mm² 1–6. Perforation plates simple. Intervessel pits alternate, average diameter (vertical) 8–11 µm, pits vestured. Vessel-ray pits with reduced borders or apparently simple, different from intervessel pits, rounded or angular (mostly oval). Tyloses present, thinwalled. | Tracheids and fibres. Fibres of medium wall thickness. Fibre pits mainly restricted to radial walls, simple to minutely bordered or distinctly bordered. | Axial parenchyma. Axial parenchyma banded. Axial parenchyma bands much wider than rays. Bands fine or coarse, 2 per radial mm. Phloem islands embedded in parenchyma bands. Axial parenchyma apotracheal, or paratracheal. Apotracheal axial parenchyma diffuse-in-aggregates. Paratracheal axial parenchyma unilateral. Axial parenchyma as strands. Average number of cells per strand: 3–6. | Rays. Rays 4–10 per tangential mm, multiseriate, 1–3 cells wide. Height of large rays up to 500 µm. Rays composed of two or more cell types (heterocellular). Heterocellular rays with square and upright cells restricted to marginal rows, mostly 1 marginal row of upright or square cells or mostly 2–4 marginal rows of upright or square cells or with more than 4 marginal rows of upright or square cells. Disjunctive ray parenchyma end walls distinct. Uniseriate rays frequent and composed solely of upright cells; codes for frequency and width of rays apply to multiseriate rays only. | Cambial variants. Included phloem present, diffuse. | Mineral inclusions. Crystals only in Erisma calcaratum present, prismatic, located in axial parenchyma cells. Crystal-containing axial parenchyma cells chambered. Number of crystals per cell or chamber one. Silica not observed. | Illustrations. • Macroscopic images. transverse (ca. 10x). tangential (natural size). • Transverse section. dark colored islands of included phloem (IP). IP. IP. IP. Erisma uncinatum. • Tangential section. IP. dark colored strands of included phloem (IP). Erisma uncinatum. • Radial section. IP. Erisma uncinatum. dark colored strands of included phloem (IP). | The interactive key allows access to the character list, illustrations, full and partial descriptions, diagnostic descriptions, differences and similarities between taxa, lists of taxa exhibiting specified attributes, summaries of attributes within groups of taxa, and geographical distribution. | Cite this publication as: ‘Richter, H.G., and Dallwitz, M.J. 2000 onwards. Commercial timbers: descriptions, illustrations, identification, and information retrieval. In English, French, German, Portuguese, and Spanish. Version: 9th April 2019. delta-intkey.com’.
162 | Erythrophleum ivorense A. Chev, E. guineense G. Don (Tali) | H.G. Richter and M.J. Dallwitz | Nomenclature etc. FABACEAE-CAESALPINIOIDEAE. E. ivorense : syn. E. micranathum Harms ex Holl. Trade and local names: lim du Gabon (FR); ordeal tree (GB); missanda (GB, MZ, CD); mancone (GW); alui, atiemia, lo, méli (CI); eloun, elon (GA, CM); elondo, eyo (GA); bolondo, loundi, oloun (CM); bobala, dikassaakassa, kassa, massanda, mishenga, sasswood, ngero (CG, CD); muave (MZ); erun, ibo, obo (NG); gogwi (LR); potrodom (GH); etsa (TG). Not protected under CITES regulations. | Tree. Geographic distribution: tropical Africa. | General. Growth ring boundaries indistinct or absent. Heartwood basically brown, red, yellow; partly with streaks. Sapwood colour distinct from heartwood colour. Density 0.82–0.94–1.04 g/cm³. | Vessels. Wood diffuse porous. Vessels in multiples, commonly in short (2–3 vessels) radial rows. Average tangential vessel diameter 140–225–350 µm. Average number of vessels/mm² 2–5–7. Perforation plates simple. Intervessel pits alternate, average diameter (vertical) 7–10 µm, pits vestured. Vessel-ray pits with distinct borders or with reduced borders or apparently simple, similar to intervessel pits or different from intervessel pits, rounded or angular. Helical thickenings absent. Other deposits present. | Tracheids and fibres. Fibres very thick-walled. Average fibre length 540–1150–1630 µm. Fibre pits common in both radial and tangential walls, simple to minutely bordered. Fibres non-septate. | Axial parenchyma. Axial parenchyma not banded. Axial parenchyma apotracheal, or paratracheal. Apotracheal axial parenchyma diffuse-in-aggregates. Paratracheal axial parenchyma vasicentric, aliform, and confluent. Aliform parenchyma of the lozenge type. Axial parenchyma as strands. Average number of cells per strand: 4–7. | Rays. Rays 7–12 per tangential mm, multiseriate, 1–2(–3) cells wide. Aggregate rays absent. Height of large rays up to 500 µm. Rays composed of a single cell type (homocellular); homocellular ray cells procumbent. | Storied structures. Storied structure present (rare) or absent, all rays storied. Arrangement of tiers irregular. Storeying mostly irregular (wavy) and only macroscopically visible. | Secretory structures. Intercellular canals absent. | Mineral inclusions. Crystals present, prismatic, located in axial parenchyma cells. Crystal-containing axial parenchyma cells chambered. Number of crystals per cell or chamber one. Silica not observed. | Physical and chemical tests. Heartwood fluorescent (green). Water extract not fluorescent; colour of water extract colourless to brown, or red. Ethanol extract fluorescent (green). Colour of ethanol extract red. Froth test positive. | Illustrations. • Transverse section. Erythrophloeum ivorense. • Tangential section. Erythrophloeum ivorense. • Radial section. Erythrophloeum ivorense. | The interactive key allows access to the character list, illustrations, full and partial descriptions, diagnostic descriptions, differences and similarities between taxa, lists of taxa exhibiting specified attributes, summaries of attributes within groups of taxa, and geographical distribution. | Cite this publication as: ‘Richter, H.G., and Dallwitz, M.J. 2000 onwards. Commercial timbers: descriptions, illustrations, identification, and information retrieval. In English, French, German, Portuguese, and Spanish. Version: 9th April 2019. delta-intkey.com’.
163 | Erythrina falcata Benth. (Ceibo) | H.G. Richter and M.J. Dallwitz | Nomenclature etc. FABACEAE-FABOIDEAE. Trade and local names: sui yvá (PY), ceibo de monte (BO); ceibo jujeño (AR); cuñuri, pisonay (PE); Korallenbaum (DE); Brazilian coral tree (US); cortizeira da serra, eritrina, suinã (BR). Not protected under CITES regulations. | Tree. Geographic distribution: tropical South America, southern Brazil, temperate South America. | General. Heartwood basically brown, yellow, white or grey. Sapwood colour similar to heartwood colour. Density 0.3–0.45 g/cm³. Wood very limited of commercial potential. | Vessels. Wood diffuse porous. Vessels in multiples, commonly in short (2–3 vessels) radial rows. Vessel outline rounded, or angular. Average tangential vessel diameter 180–350 µm. Average number of vessels/mm² 2–5. Perforation plates simple. Intervessel pits alternate, average diameter (vertical) 7–10(–12) µm, pits vestured. Vessel-ray pits with distinct borders, similar to intervessel pits. | Tracheids and fibres. Fibres very thin-walled, or of medium wall thickness. Fibre pits common in both radial and tangential walls, simple to minutely bordered. | Axial parenchyma. Axial parenchyma banded. Axial parenchyma bands much wider than rays. Bands coarse. Axial parenchyma fusiform, or as strands. Average number of cells per strand: 2. | Rays. Rays 2–4 per tangential mm, few exclusively uniseriate or multiseriate, (1–)2–8(–12) cells wide. Rays of one size. Height of large rays commonly over 1000 µm. Rays composed of two or more cell types (heterocellular). Heterocellular rays with square and upright cells restricted to marginal rows, mostly 1 marginal row of upright or square cells or mostly 2–4 marginal rows of upright or square cells. Sheath cells present. | Storied structures. Storied structure present, some rays storied, some not, axial parenchyma storied, vessel elements storied, fibres storied. Number of ray tiers per axial millimetre 3–5. | Secretory structures. Intercellular canals absent. | Mineral inclusions. Crystals present, prismatic, located in ray cells and axial parenchyma cells. Crystal-containing ray cells upright and/or square and procumbent, upright and/or square ray cells chambered. Crystal-containing axial parenchyma cells chambered. Number of crystals per cell or chamber one. Silica not observed. | Illustrations. • Transverse section. • Tangential section. • Radial section. | The interactive key allows access to the character list, illustrations, full and partial descriptions, diagnostic descriptions, differences and similarities between taxa, lists of taxa exhibiting specified attributes, summaries of attributes within groups of taxa, and geographical distribution. | Cite this publication as: ‘Richter, H.G., and Dallwitz, M.J. 2000 onwards. Commercial timbers: descriptions, illustrations, identification, and information retrieval. In English, French, German, Portuguese, and Spanish. Version: 9th April 2019. delta-intkey.com’.
164 | Erythrina spp. (Coral tree) | H.G. Richter and M.J. Dallwitz | Nomenclature etc. FABACEAE-FABOIDEAE. Incl. E. subumbrans (Hassk.) Merr., E. stricta Roxb. Trade and local names: arbre au corail (F); dadap, dedap (MY, ID); dap-dap, rarang (PH); kathit (MM); thong lang (TH); December-tree (GB). Not protected under CITES regulations. | Description based on 2 specimens. Tree. Geographic distribution: Myanmar (Burma), Thailand, Laos, Vietnam, Cambodia, Indomalesia. | General. Heartwood basically yellow. Sapwood colour similar to heartwood colour. Wood very limited of commercial potential. | Vessels. Wood diffuse porous. Vessels in multiples, commonly in short (2–3 vessels) radial rows and in clusters. Average tangential vessel diameter 200–300–390 µm. Average number of vessels/mm² 1–2.5. Perforation plates simple. Intervessel pits alternate, average diameter (vertical) 7–10 µm, pits vestured. Intervessel pits typically polygonal.. Vessel-ray pits with distinct borders, similar to intervessel pits. Helical thickenings absent. | Tracheids and fibres. Fibres very thin-walled, or of medium wall thickness. Fibre pits mainly restricted to radial walls, simple to minutely bordered. Few fibres alternating with abundant axial parenchyma. | Axial parenchyma. Axial parenchyma banded. Axial parenchyma bands much wider than rays. Bands coarse. Axial parenchyma fusiform, or as strands. Average number of cells per strand: 1(–2). | Rays. Rays multiseriate, 5–15 cells wide. Height of large rays commonly over 1000 µm. Rays composed of a single cell type (homocellular); homocellular ray cells procumbent. | Storied structures. Storied structure present, rays not storied, axial parenchyma storied, vessel elements storied, fibres not storied. | Mineral inclusions. Crystals present, prismatic, located in axial parenchyma cells. Crystal-containing axial parenchyma cells chambered. Number of crystals per cell or chamber one. Silica not observed. | Physical and chemical tests. Heartwood not fluorescent. Water extract not fluorescent (weakly greenish); colour of water extract colourless to brown. Ethanol extract fluorescent (blueish hues). Colour of ethanol extract colourless to brown. Chrome azurol-S test negative. Froth test positive (only weakly positive). Splinter burns to partial ash. Ash nearly black. | Illustrations. • Transverse section. Erythrina cristagalli. • Tangential section. Erythrina cristagalli. • Radial section. Erythrina cristagalli. | The interactive key allows access to the character list, illustrations, full and partial descriptions, diagnostic descriptions, differences and similarities between taxa, lists of taxa exhibiting specified attributes, summaries of attributes within groups of taxa, and geographical distribution. | Cite this publication as: ‘Richter, H.G., and Dallwitz, M.J. 2000 onwards. Commercial timbers: descriptions, illustrations, identification, and information retrieval. In English, French, German, Portuguese, and Spanish. Version: 9th April 2019. delta-intkey.com’.
165 | Eucalyptus deglupta Blume (Kamerere) | H.G. Richter and M.J. Dallwitz | Nomenclature etc. MYRTACEAE. Trade and local names: deglupta, Mindanao gum (trade); leda (ID). Not protected under CITES regulations. | Description based on 7 specimens. Tree. Geographic distribution: Indomalesia. | General. Heartwood basically brown and red. Sapwood colour distinct from heartwood colour. Density 0.5–0.6 g/cm³. | Vessels. Wood diffuse porous. Vessels arranged in a diagonal and/or radial pattern and no specific pattern, exclusively solitary. Vessel outline rounded. Average tangential vessel diameter 165–240–320 µm. Average number of vessels/mm² 5–9. Perforation plates simple. Intervessel pits alternate, average diameter (vertical) 7–10 µm (pits only between vasicentric tracheids and vessels), pits vestured. Vessel-ray pits with reduced borders or apparently simple, different from intervessel pits, rounded or angular. Tyloses present, thinwalled. | Tracheids and fibres. Vascular or vasicentric tracheids commonly present. Fibres of medium wall thickness. Fibre pits common in both radial and tangential walls, distinctly bordered. Fibre pits often more frequent in tangential than radial walls. | Axial parenchyma. Axial parenchyma apotracheal, or paratracheal. Apotracheal axial parenchyma diffuse and diffuse-in-aggregates. Paratracheal axial parenchyma vasicentric. Axial parenchyma as strands. Average number of cells per strand: 4–8. Apotracheal parenchyma consisting mostly of chambered crystalliferous cells; paratracheal parenchyma mixed with vasicentric tracheids. | Rays. Rays present, 9–14 per tangential mm, multiseriate, 1–2 cells wide. Aggregate rays absent. Height of large rays up to 500 µm. Rays composed of a single cell type (homocellular); homocellular ray cells procumbent. Wood rays predominantly but not exclusively uniseriate. | Mineral inclusions. Crystals present, prismatic, located in axial parenchyma cells. Crystal-containing axial parenchyma cells chambered. Number of crystals per cell or chamber one. Silica not observed. | Physical and chemical tests. Heartwood not fluorescent. Water extract not fluorescent; colour of water extract red. Heartwood extractives leachable when in contact with water. Ethanol extract fluorescent. Colour of ethanol extract red. Froth test positive. Splinter burns to partial ash. Ash bright white. | Illustrations. • Transverse section. • Tangential section. • Radial section. | The interactive key allows access to the character list, illustrations, full and partial descriptions, diagnostic descriptions, differences and similarities between taxa, lists of taxa exhibiting specified attributes, summaries of attributes within groups of taxa, and geographical distribution. | Cite this publication as: ‘Richter, H.G., and Dallwitz, M.J. 2000 onwards. Commercial timbers: descriptions, illustrations, identification, and information retrieval. In English, French, German, Portuguese, and Spanish. Version: 9th April 2019. delta-intkey.com’.
166 | Eucalyptus diversicolor F. v. Muell. (Karri) | H.G. Richter and M.J. Dallwitz | Nomenclature etc. MYRTACEAE. Trade and local names: karie (AU). Not protected under CITES regulations. | Tree. Geographic distribution: Australia. | General. Heartwood basically brown to red to purple. Sapwood colour distinct from heartwood colour. Density 0.75–0.84–0.95 g/cm³. | Vessels. Vessels present. Wood diffuse porous. Vessels arranged in a diagonal and/or radial pattern and no specific pattern (diagonal (oblique) pattern weakly developed), exclusively solitary. Two distinct vessel diameter classes present. Average tangential vessel diameter 85–165–215 µm. Average number of vessels/mm² 5–9. Perforation plates simple. Intervessel pits alternate, average diameter (vertical) 6–9 µm, pits vestured. Vessel-ray pits with distinct borders and with reduced borders or apparently simple, similar to intervessel pits or different from intervessel pits, rounded or angular. Tyloses present, thinwalled. | Tracheids and fibres. Vascular or vasicentric tracheids commonly present. Fibres very thick-walled. Fibre pits common in both radial and tangential walls, distinctly bordered. | Axial parenchyma. Axial parenchyma apotracheal, or paratracheal. Apotracheal axial parenchyma diffuse-in-aggregates. Paratracheal axial parenchyma scanty and vasicentric. Axial parenchyma as strands. Average number of cells per strand: 4(–6). Axial parenchyma cells without contents. | Rays. Rays 12–16 per tangential mm, multiseriate, 1–2 cells wide (-3). Rays with multiseriate portions as wide as uniseriate portions present. Height of large rays up to 500 µm. Rays composed of a single cell type (homocellular), or two or more cell types (heterocellular); homocellular ray cells procumbent. Heterocellular rays with square and upright cells restricted to marginal rows, mostly 1 marginal row of upright or square cells. Ray cells regularly with reddish brown contents. | Mineral inclusions. Crystals not observed. Silica not observed. | Physical and chemical tests. Splinter burns to full ash. Ash bright white. | Illustrations. • Transverse section. • Tangential section. • Radial section. | The interactive key allows access to the character list, illustrations, full and partial descriptions, diagnostic descriptions, differences and similarities between taxa, lists of taxa exhibiting specified attributes, summaries of attributes within groups of taxa, and geographical distribution. | Cite this publication as: ‘Richter, H.G., and Dallwitz, M.J. 2000 onwards. Commercial timbers: descriptions, illustrations, identification, and information retrieval. In English, French, German, Portuguese, and Spanish. Version: 9th April 2019. delta-intkey.com’.
167 | Eucalyptus globulus Labill. (Blue gum, "globulus") | H.G. Richter and M.J. Dallwitz | Nomenclature etc. MYRTACEAE. Not protected under CITES regulations. | Description based on 10 specimens. Tree. Geographic distribution: Mediterranean incl. N. Africa and Middle East, Australia (natural occurrence, in the other regions cultivated), southern Africa, North America, temperate South America. | General. Growth ring boundaries distinct (if distinct, indicated by dark latewood zones nearly void of vessels) or indistinct or absent. Heartwood basically brown, white or grey. Sapwood colour similar to heartwood colour. Density 0.55–0.73–0.8 g/cm³. Often with interlocked grain. | Vessels. Vessels present. Wood diffuse porous. Vessels arranged in a diagonal and/or radial pattern and no specific pattern, exclusively solitary. Two distinct vessel diameter classes absent. Average tangential vessel diameter 60–170–230 µm. Average number of vessels/mm² 4–6. Perforation plates simple. Intervessel pits alternate, average diameter (vertical) 8–10 µm (pits only between vasicentric tracheids and vessels), pits vestured. Vessel-ray pits with reduced borders or apparently simple, different from intervessel pits, rounded or angular. Helical thickenings absent. Tyloses present, thinwalled. | Tracheids and fibres. Vascular or vasicentric tracheids commonly present. Fibres of medium wall thickness. Fibre pits common in both radial and tangential walls, distinctly bordered. Fibres non-septate. | Axial parenchyma. Axial parenchyma apotracheal, or paratracheal. Apotracheal axial parenchyma diffuse and diffuse-in-aggregates. Paratracheal axial parenchyma scanty and vasicentric. Axial parenchyma as strands. Average number of cells per strand: (3–)4–6(–7). | Rays. Rays 10–14 per tangential mm, multiseriate, 1–2(–3) cells wide. Aggregate rays absent. Rays of one size. Height of large rays up to 500 µm. Rays composed of a single cell type (homocellular) and two or more cell types (heterocellular); homocellular ray cells procumbent. Heterocellular rays with square and upright cells restricted to marginal rows, mostly 1 marginal row of upright or square cells. | Secretory structures. Intercellular canals absent. | Mineral inclusions. Crystals present, prismatic, located in axial parenchyma cells. Crystal-containing axial parenchyma cells chambered. Number of crystals per cell or chamber one. Crystals of very variable occurence in different specimens. Silica not observed. | Physical and chemical tests. Heartwood not fluorescent. Water extract not fluorescent; colour of water extract colourless to brown. Ethanol extract not fluorescent. Colour of ethanol extract colourless to brown. Splinter burns to partial ash. Ash white to grey and yellow-brown. | Illustrations. • Macroscopic images. transverse (ca. 10x). radial (natural size). • Transverse section. • Tangential section. • Radial section. | The interactive key allows access to the character list, illustrations, full and partial descriptions, diagnostic descriptions, differences and similarities between taxa, lists of taxa exhibiting specified attributes, summaries of attributes within groups of taxa, and geographical distribution. | Cite this publication as: ‘Richter, H.G., and Dallwitz, M.J. 2000 onwards. Commercial timbers: descriptions, illustrations, identification, and information retrieval. In English, French, German, Portuguese, and Spanish. Version: 9th April 2019. delta-intkey.com’.
168 | Eusideroxylon zwageri Teijsm. & Binnend. (Billian, ulin) | H.G. Richter and M.J. Dallwitz | Nomenclature etc. LAURACEAE. A second species, Eusideroxylon melagangai Sym., was relegated to the monotypic genus Potoxylon by Kostermans. The wood of this species endemic to Borneo differs from 'billian' by a lower density (0.70–0.80 g/cm³), lower rays (around 0.7 mm), fibres occasionally septate, oil cells also associated with rays. Trade and local names: Borneo ironwood (GB); bois de fer (FR); belian, tambulian, im muk (MY); belian, onglen, tulian, tebelian (ID); tambulian, sakian, biliran (PH). Not protected under CITES regulations. | Tree. Geographic distribution: Indomalesia. | General. Heartwood basically brown to yellow. Sapwood colour distinct from heartwood colour. Density 0.85–1.1 g/cm³. Heartwood with yellowish to greenish (olive) hues when fresh, dark brown to almost black upon exposure. | Vessels. Wood diffuse porous. Vessels arranged in no specific pattern, in multiples, commonly in short (2–3 vessels) radial rows. Average tangential vessel diameter 150–230(–280) µm. Average number of vessels/mm² 2–7(–10). Perforation plates simple. Intervessel pits alternate, average diameter (vertical) 8–11 µm. Vessel-ray pits with distinct borders or with reduced borders or apparently simple, similar to intervessel pits or different from intervessel pits, rounded or angular to horizontal to vertical. Tyloses present, thinwalled or sclerotic. | Tracheids and fibres. Fibres very thick-walled. Average fibre length 1200–1900 µm. Fibre pits mainly restricted to radial walls, simple to minutely bordered. Fibres non-septate. | Axial parenchyma. Axial parenchyma not banded. Axial parenchyma apotracheal, or paratracheal. Apotracheal axial parenchyma diffuse-in-aggregates. Paratracheal axial parenchyma aliform to confluent. Aliform parenchyma of the lozenge type. Axial parenchyma as strands. Average number of cells per strand: 4–9. | Rays. Rays 8–10 per tangential mm, multiseriate, 2–3(–4) cells wide. Height of large rays commonly 500 to 1000 µm to commonly over 1000 µm (occasionally up to 3 mm high). Rays composed of a single cell type (homocellular), or two or more cell types (heterocellular) (few); homocellular ray cells procumbent. Heterocellular rays with square and upright cells restricted to marginal rows, mostly 1 marginal row of upright or square cells. | Storied structures. Storied structure absent. | Secretory structures. Oil and mucilage cells present (oil cells), associated with axial parenchyma. | Mineral inclusions. Crystals not observed. Silica not observed. | Illustrations. • Transverse section. • Tangential section. • Radial section. | The interactive key allows access to the character list, illustrations, full and partial descriptions, diagnostic descriptions, differences and similarities between taxa, lists of taxa exhibiting specified attributes, summaries of attributes within groups of taxa, and geographical distribution. | Cite this publication as: ‘Richter, H.G., and Dallwitz, M.J. 2000 onwards. Commercial timbers: descriptions, illustrations, identification, and information retrieval. In English, French, German, Portuguese, and Spanish. Version: 9th April 2019. delta-intkey.com’.
169 | Eysenhardtia polystachya (Ortega) Sarg. (Palo dulce) | H.G. Richter and M.J. Dallwitz | Nomenclature etc. FABACEAE-MIMOSOIDEAE. Trade and local names: vara dulce, cuate, coatillo, palo cuate, rosilla, taray, varaduz (MX); kidneywood (US). | Description based on 5 specimens. Tree. Geographic distribution: North America, Mexico and Central America. | General. Growth ring boundaries distinct or indistinct or absent. Heartwood basically brown, red, yellow (orange brown). Sapwood colour distinct from heartwood colour. Density 0.8–0.89–0.95 g/cm³. | Vessels. Vessels present. Wood diffuse porous. Vessels arranged in no specific pattern, in multiples, commonly in short (2–3 vessels) radial rows. Average tangential vessel diameter (65–)90–130(–160) µm. Average number of vessels/mm² 16–19. Perforation plates simple. Intervessel pits alternate, average diameter (vertical) 5–7 µm, pits vestured. Vessel-ray pits with distinct borders, similar to intervessel pits. Helical thickenings absent. Other deposits present (amber). | Tracheids and fibres. Fibres of medium wall thickness to very thick-walled. Fibre pits mainly restricted to radial walls, simple to minutely bordered. Fibres non-septate. | Axial parenchyma. Axial parenchyma paratracheal. Paratracheal axial parenchyma vasicentric. Axial parenchyma as strands. Average number of cells per strand: 2–3. | Rays. Rays 6–8 per tangential mm, multiseriate, 1–3 cells wide. Height of large rays up to 500 µm. Rays composed of predominantly a single cell type (homocellular), or two or more cell types (heterocellular); homocellular ray cells procumbent. Heterocellular rays with square and upright cells restricted to marginal rows, mostly 1 marginal row of upright or square cells. | Storied structures. Storied structure absent. | Secretory structures. Intercellular canals absent. | Mineral inclusions. Crystals present, prismatic, located in ray cells. Crystal-containing ray cells upright and/or square or procumbent, upright and/or square ray cells chambered or not chambered. Number of crystals per cell or chamber one. Silica not observed. | Physical and chemical tests. Heartwood fluorescent (yellow). Water extract not fluorescent; colour of water extract yellow. Heartwood extractives leachable when in contact with water. Ethanol extract fluorescent (bright lime green). Colour of ethanol extract yellow. Froth test positive. | Illustrations. • Macroscopic images. transverse (ca. 10x). tangential (natural size). • Transverse section. • Tangential section. • Radial section. | The interactive key allows access to the character list, illustrations, full and partial descriptions, diagnostic descriptions, differences and similarities between taxa, lists of taxa exhibiting specified attributes, summaries of attributes within groups of taxa, and geographical distribution. | Cite this publication as: ‘Richter, H.G., and Dallwitz, M.J. 2000 onwards. Commercial timbers: descriptions, illustrations, identification, and information retrieval. In English, French, German, Portuguese, and Spanish. Version: 9th April 2019. delta-intkey.com’.
170 | Fagraea fragrans Roxb., Fagraea spp. (Tembesu, tembusu) | H.G. Richter and M.J. Dallwitz | Nomenclature etc. GENTIANACEAE (LOGANIACEAE). Additional species of Fagraea occasionally traded as 'tembesu': F. crenulata (S.Vietnam, Thailand, Malaysia, Sumatra, Borneo), F. elliptica (Peninsular Malaysia, Borneo, Sumatra, Sulawesi, Moluccas, New Guinea), F. gracilipes (New Guinea, E.Australia, Solomon Islands, Fiji). Trade and local names: tamosu, kolaki, nosu (ID); temasuk, pedang (MY); urung, dolo, teca (PH); anan, ananma (MM); Burma yellowheart, ironwood (GB); tatrao (KH); man pa (LA); tam sao, kankrao, man pla (TH); trai (VN). Not protected under CITES regulations. | Tree. Geographic distribution: Myanmar (Burma), Thailand, Laos, Vietnam, Cambodia, Indomalesia. | General. Growth ring boundaries indistinct or absent. Heartwood basically brown, yellow to white or grey. Sapwood colour similar to heartwood colour. Density 0.64–0.85–1.08 g/cm³. | Vessels. Wood diffuse porous. Vessels in multiples, commonly in short (2–3 vessels) radial rows or in radial rows of 4 or more. Average tangential vessel diameter 100–200 µm. Average number of vessels/mm² 6–14(–20). Perforation plates simple. Intervessel pits alternate, average diameter (vertical) 6–8 µm, pits vestured. Vessel-ray pits with reduced borders or apparently simple, different from intervessel pits, horizontal to vertical. Tyloses present, thinwalled. | Tracheids and fibres. Fibres of medium wall thickness to very thick-walled. Average fibre length 900–1800 µm. Fibre pits mainly restricted to radial walls, simple to minutely bordered. Fibres non-septate. | Axial parenchyma. Axial parenchyma banded. Axial parenchyma bands forming a reticulate pattern with rays. Bands fine. Axial parenchyma paratracheal. Paratracheal axial parenchyma scanty, or vasicentric. Axial parenchyma as strands. Average number of cells per strand: 2–4. Parenchyma bands often wavy and discontinuous. | Rays. Rays 15–17 per tangential mm, exclusively uniseriate. Height of large rays up to 500 µm. Rays composed of a single cell type (homocellular), or two or more cell types (heterocellular); homocellular ray cells square or upright. Heterocellular rays with square and upright cells restricted to marginal rows, mostly 1 marginal row of upright or square cells. | Cambial variants. Included phloem absent. | Mineral inclusions. Crystals not observed. Silica not observed. | Physical and chemical tests. Heartwood not fluorescent. Water extract not fluorescent; colour of water extract colourless to brown. Ethanol extract not fluorescent. Colour of ethanol extract colourless to brown. Froth test weakly positive. Splinter burns to charcoal. | Illustrations. • Macroscopic images: cross section. transverse (ca. 10x). • Macroscopic images: wood surface. surface (natural size). tangential. radial. • Transverse section. Fagraea fragrans. • Tangential section. Fagraea fragrans. • Radial section. Fagraea fragrans. | The interactive key allows access to the character list, illustrations, full and partial descriptions, diagnostic descriptions, differences and similarities between taxa, lists of taxa exhibiting specified attributes, summaries of attributes within groups of taxa, and geographical distribution. | Cite this publication as: ‘Richter, H.G., and Dallwitz, M.J. 2000 onwards. Commercial timbers: descriptions, illustrations, identification, and information retrieval. In English, French, German, Portuguese, and Spanish. Version: 9th April 2019. delta-intkey.com’.
171 | Fagus sylvatica L. (Buche, beech, haya) | H.G. Richter and M.J. Dallwitz | Nomenclature etc. FAGACEAE. Trade and local names: Rotbuche, Gemeine Buche (DE), hêtre, fayard (FR), faggio (IT), beuken (NL), kaym (TR), rödbok (SE), buk (CZ, PL, RO), bökk (HU). Not protected under CITES regulations. | Tree. Geographic distribution: Europe, excl. Mediterranean, Mediterranean incl. N. Africa and Middle East. | General. Growth ring boundaries distinct. Demarcated by dark coloured latewood, zones of lower vessel frequency, noded rays and thicker-walled fibres. Heartwood basically brown, red, white or grey. Sapwood colour similar to heartwood colour. Density 0.49–0.68–0.88 g/cm³. Often with discoloured heartwood; rays macroscopically visible as dark spindles (tangentially) or bands (radially) several mm in height; large rays wider than largest pores (transverse section) and noded at the growth ring boundary. | Vessels. Vessels present. Wood semi ring porous to diffuse porous. Vessels in multiples, commonly in short (2–3 vessels) radial rows and in clusters. Vessel outline angular. Average tangential vessel diameter 45–60–80 µm. Average number of vessels/mm² 80–125–160. Perforation plates simple or scalariform (limited to latewood vessels, few), with 8–20 bars. Intervessel pits scalariform (rare) or opposite, average diameter (vertical) 5–7 µm. Vessel-ray pits with reduced borders or apparently simple, different from intervessel pits, horizontal to vertical. Helical thickenings absent. Tyloses present (only in discoloured heartwood), thinwalled. Other deposits present (only in discoloured heartwood). | Tracheids and fibres. Fibres of medium wall thickness. Average fibre length 540–720–910 µm. Fibre pits common in both radial and tangential walls, distinctly bordered. | Axial parenchyma. Axial parenchyma apotracheal and paratracheal. Apotracheal axial parenchyma diffuse. Paratracheal axial parenchyma scanty. Axial parenchyma as strands. Average number of cells per strand: 4–8. | Rays. Rays 2–5 per tangential mm (applies to large rays only, small rays much more frequent), multiseriate, 2–15–25 cells wide. Rays of two distinct sizes. Height of large rays commonly over 1000 µm. Rays composed of a single cell type (homocellular); homocellular ray cells procumbent. Sheath cells absent. | Mineral inclusions. Crystals not observed. Silica not observed. | Physical and chemical tests. Heartwood not fluorescent. Water extract not fluorescent; colour of water extract colourless to brown. Ethanol extract not fluorescent. Colour of ethanol extract colourless to brown. Froth test positive. Splinter burns to partial ash. Ash white to grey. | Illustrations. • Macroscopic images. transverse (ca. 10x). tangential (natural size). • Transverse section. • Tangential section. • Radial section. scalariform perforation plates mainly in smaller latewood vessels. | The interactive key allows access to the character list, illustrations, full and partial descriptions, diagnostic descriptions, differences and similarities between taxa, lists of taxa exhibiting specified attributes, summaries of attributes within groups of taxa, and geographical distribution. | Cite this publication as: ‘Richter, H.G., and Dallwitz, M.J. 2000 onwards. Commercial timbers: descriptions, illustrations, identification, and information retrieval. In English, French, German, Portuguese, and Spanish. Version: 9th April 2019. delta-intkey.com’.
172 | Falcataria moluccana (Miq.) Barneby & J.W. Grimes (Jeungjing) | H.G. Richter and M.J. Dallwitz | Nomenclature etc. FABACEAE-MIMOSOIDEAE. Syn.: Albizia falcata, A. falcataria, A. moluccana, Paraserianthes falcataria; in Southeast Asia widely planted for industrial timber. Trade and local names: batai, jeungjing, sengon laut, sika (ID); kayu machis (MY-SWK); white albizia (PG); Moluccan sau, falcata (PH). Not protected under CITES regulations. | Tree. Geographic distribution: Thailand, Laos, Vietnam, Cambodia, Indomalesia. | General. Heartwood basically white or grey. Sapwood colour similar to heartwood colour. Density 0.23–0.3–0.5 g/cm³. | Vessels. Wood diffuse porous. Vessels in multiples, commonly in short (2–3 vessels) radial rows. Average tangential vessel diameter 160–340 µm. Average number of vessels/mm² 1–3(–4). Perforation plates simple. Intervessel pits alternate, average diameter (vertical) 5–8 µm, pits vestured. Vessel-ray pits with distinct borders, similar to intervessel pits. Helical thickenings absent. Tyloses absent. Other deposits not observed. | Tracheids and fibres. Fibres very thin-walled. Average fibre length 1200–1500 µm. Fibre pits mainly restricted to radial walls, simple to minutely bordered. Fibres non-septate. | Axial parenchyma. Axial parenchyma not banded. Axial parenchyma apotracheal, or paratracheal. Apotracheal axial parenchyma diffuse (isolated crystalliferous parenchyma cells). Paratracheal axial parenchyma scanty, or vasicentric. Axial parenchyma as strands. | Rays. Rays 6–12 per tangential mm, exclusively uniseriate or multiseriate, 1–2 cells wide. Height of large rays up to 500 µm. Rays composed of a single cell type (homocellular); homocellular ray cells procumbent. | Storied structures. Storied structure absent. | Secretory structures. Intercellular canals absent. | Mineral inclusions. Crystals present, prismatic, located in axial parenchyma cells. Crystal-containing axial parenchyma cells chambered. Number of crystals per cell or chamber one. Silica not observed. | Physical and chemical tests. Heartwood not fluorescent. Colour of water extract colourless to brown. Colour of ethanol extract colourless to brown. | Illustrations. • Transverse section. • Tangential section. • Radial section. • Crystals. prismatic crystals in long chains of chambered parenchyma cells. | The interactive key allows access to the character list, illustrations, full and partial descriptions, diagnostic descriptions, differences and similarities between taxa, lists of taxa exhibiting specified attributes, summaries of attributes within groups of taxa, and geographical distribution. | Cite this publication as: ‘Richter, H.G., and Dallwitz, M.J. 2000 onwards. Commercial timbers: descriptions, illustrations, identification, and information retrieval. In English, French, German, Portuguese, and Spanish. Version: 9th April 2019. delta-intkey.com’.
173 | Ficus spp. (Caxinguba, bibosi) | H.G. Richter and M.J. Dallwitz | Nomenclature etc. MORACEAE. Incl. F. anguina, F. crassiuscula, F. glabrata, F. insipida, F. killipii, F. hartwegii, F. mathewsii, F pertusa, F. ruiziana, F. trigona. Trade and local names: higuero, higuerón; figueira, ají, corcho (BO); caucho (CO); cauchillo, gambo, matapalo (EC); ojí (PE), matapau (BR). Not protected under CITES regulations. | Description based on 11 specimens. Tree. Geographic distribution: Mexico and Central America, Caribbean, tropical South America, southern Brazil, temperate South America. | General. Growth ring boundaries distinct or indistinct or absent. Heartwood basically yellow, white or grey; without streaks. Sapwood colour similar to heartwood colour. Density 0.3–0.65 g/cm³. | Vessels. Wood diffuse porous. Vessels in multiples, commonly in short (2–3 vessels) radial rows. Average tangential vessel diameter (170–)200–250(–280) µm. Average number of vessels/mm² (2–)3–6(–10). Perforation plates simple. Intervessel pits alternate, average diameter (vertical) 8–11 µm. Vessel-ray pits predominantly with reduced borders or apparently simple, different from intervessel pits, rounded or angular or horizontal to vertical. Helical thickenings absent. Tyloses absent. | Tracheids and fibres. Fibres very thin-walled, or of medium wall thickness. Fibre pits mainly restricted to radial walls, simple to minutely bordered. Fibres non-septate. | Axial parenchyma. Axial parenchyma banded. Axial parenchyma bands much wider than rays. Bands coarse, 2–3 per radial mm. Axial parenchyma apotracheal, or paratracheal. Apotracheal axial parenchyma diffuse-in-aggregates. Paratracheal axial parenchyma aliform, or confluent. Aliform parenchyma of the lozenge type. Axial parenchyma as strands. Average number of cells per strand: 4–8. | Rays. Rays 4–7 per tangential mm, multiseriate, (1–)2–6 cells wide. Height of large rays commonly 500 to 1000 µm, or commonly over 1000 µm. Rays composed of two or more cell types (heterocellular). Heterocellular rays with square and upright cells restricted to marginal rows, mostly 1 marginal row of upright or square cells or mostly 2–4 marginal rows of upright or square cells. Sheath cells occasionally present. | Storied structures. Storied structure absent. | Secretory structures. Intercellular canals absent. Laticifers or tanniniferous tubes lactificers in: F. anguina, F. crassiuscula, F. insipida, F. pertusa, F. ruiziana, F. trigona present (F. glabrata, F. hartwegii, F. killipii, F. mathewsii), or absent. | Cambial variants. Included phloem absent. | Mineral inclusions. Crystals present, prismatic, located in ray cells or axial parenchyma cells. Crystal-containing ray cells upright and/or square or procumbent. Crystal-containing axial parenchyma cells chambered, or not chambered. Number of crystals per cell or chamber one, or more than one (up to 2). Silica in some specimens from Peru and Bolivia present or not observed, as grains; in rays cells (silica particles usually small and inconspicuous). | Illustrations. • Transverse section. Ficus sp. • Tangential section. Ficus sp. • Radial section. Ficus sp. | The interactive key allows access to the character list, illustrations, full and partial descriptions, diagnostic descriptions, differences and similarities between taxa, lists of taxa exhibiting specified attributes, summaries of attributes within groups of taxa, and geographical distribution. | Cite this publication as: ‘Richter, H.G., and Dallwitz, M.J. 2000 onwards. Commercial timbers: descriptions, illustrations, identification, and information retrieval. In English, French, German, Portuguese, and Spanish. Version: 9th April 2019. delta-intkey.com’.
174 | Fleroya spp. (Abura »» vormals/formerly/d'autrefois/antes Hallea spp.) | H.G. Richter and M.J. Dallwitz | Nomenclature etc. RUBIACEAE. F. ledermannii (K. Krause) Y.F. Deng (syn.: Hallea ciliata (Aubrév. & Pellegr.) J.-F. Leroy, H. ledermannii (K. Krause) Verdc., Mitragyna ciliata Aubrév. & Pellegr., M. macrophylla Hiern); F. stipulosa (DC.) Y.F. Deng (syn.: Hallea stipulosa (DC.) J.-F. Leroy, Mitragyna stipulosa (DC.) Y.F. Deng). Trade and local names: abura (DE, FR, GH, GB), bahia (BE, CI, FR), elelome (CM), subaha (GH), vuku (CI), woda (ET). Not protected under CITES regulations. | Tree. Geographic distribution: tropical Africa. | General. Growth ring boundaries distinct (sometimes indicated by zones of low vessel frequency) or indistinct or absent. Heartwood basically brown to white or grey, red to yellow, brown to yellow, red to white or grey. Sapwood colour similar to heartwood colour, or distinct from heartwood colour (occasionally with reddish-brown wetwood). Density 0.44–0.52–0.62 g/cm³. | Vessels. Wood diffuse porous. Vessels in some specimens solitary, however predominantly in multiples, commonly in short (2–3 vessels) radial rows or in radial rows of 4 or more. Average tangential vessel diameter 60–105–170 µm. Average number of vessels/mm² 15–30–40. Perforation plates simple. Intervessel pits alternate, average diameter (vertical) 5–7 µm, pits vestured. Vessel-ray pits with distinct borders, similar to intervessel pits. Tyloses absent. | Tracheids and fibres. Fibres of medium wall thickness. Average fibre length 1750–2300–2950 µm. Fibre pits common in both radial and tangential walls, distinctly bordered. | Axial parenchyma. Axial parenchyma apotracheal and paratracheal. Apotracheal axial parenchyma diffuse and diffuse-in-aggregates. Paratracheal axial parenchyma scanty. Axial parenchyma as strands. Average number of cells per strand: 6–10. | Rays. Rays 6–13 per tangential mm, multiseriate, 1–4 cells wide. Rays with multiseriate portions as wide as uniseriate portions present. Height of large rays up to 500 µm. Rays composed of two or more cell types (heterocellular). Heterocellular rays with square and upright cells restricted to marginal rows, mostly 2–4 marginal rows of upright or square cells or with more than 4 marginal rows of upright or square cells. | Mineral inclusions. Crystals not observed. Silica present, as grains; in rays cells. | Illustrations. • Wood surface. tangential (natürliche Größe). Fleroya ledermannii. • Querschnitt. Fleroya ledermannii. • Tangentialschnitt. Fleroya ledermannii. • Radialschnitt. Fleroya ledermannii. | The interactive key allows access to the character list, illustrations, full and partial descriptions, diagnostic descriptions, differences and similarities between taxa, lists of taxa exhibiting specified attributes, summaries of attributes within groups of taxa, and geographical distribution. | Cite this publication as: ‘Richter, H.G., and Dallwitz, M.J. 2000 onwards. Commercial timbers: descriptions, illustrations, identification, and information retrieval. In English, French, German, Portuguese, and Spanish. Version: 9th April 2019. delta-intkey.com’.
175 | Flindersia spp. (Queensland maple, silkwood) | H.G. Richter and M.J. Dallwitz | Nomenclature etc. RUTACEAE. Incl. F. australis R. Brown, F. amboinensis Poir., F. brayleyana F.v.Muell., F. ifflaina F.v.Muell., F. schottiana F.v.Muell. Trade and local names: silkwood (PG, GB, AU); F. ifflaina: hickory ash (AU); F. amboinensis, F. schottiana: silver ash (AU); F. brayleyana: silkwood maple, Queensland maple (AU). Not protected under CITES regulations. | Description based on 9 specimens. Tree. Geographic distribution: Indomalesia, Australia. | General. Heartwood basically brown, red, yellow (darkening to organge brown). Sapwood colour similar to heartwood colour, or distinct from heartwood colour. Odour distinct. Density 0.55–0.7(–0.95) g/cm³. | Vessels. Wood diffuse porous. Vessels in multiples, commonly in short (2–3 vessels) radial rows. Average tangential vessel diameter 65–150–265 µm. Average number of vessels/mm² 5–8–10. Perforation plates simple. Intervessel pits alternate, average diameter (vertical) 3–5 µm ((F. amboinensis with pits less than 4 µm). Vessel-ray pits with distinct borders, similar to intervessel pits. Other deposits present (yellow, brown to nearly black organic contents in vessels) or not observed. | Tracheids and fibres. Fibres of medium wall thickness, or very thick-walled. Fibre pits mainly restricted to radial walls, simple to minutely bordered. | Axial parenchyma. Axial parenchyma banded (in one specimen of F. amboinensis no banded parenchyma observed). Bands marginal (or seemingly marginal). Bands fine. Axial parenchyma apotracheal, or paratracheal. Apotracheal axial parenchyma diffuse, or diffuse-in-aggregates. Paratracheal axial parenchyma scanty, or vasicentric. Axial parenchyma as strands. Average number of cells per strand: 2–6. | Rays. Rays 4–6(–8) per tangential mm, exclusively uniseriate and multiseriate (F. ifflaina with exclusively uniseriate rays), (1–)2–4 cells wide. Height of large rays up to 500 µm, or commonly 500 to 1000 µm. Rays composed of a single cell type (homocellular); homocellular ray cells procumbent. | Storied structures. Storied structure absent. | Mineral inclusions. Crystals present, prismatic, located in axial parenchyma cells. Crystal-containing axial parenchyma cells chambered. Number of crystals per cell or chamber one. Silica not observed. | Physical and chemical tests. Heartwood not fluorescent. Water extract not fluorescent; colour of water extract colourless to brown. Ethanol extract fluorescent. Colour of ethanol extract yellow. Chrome azurol-S test positive. Froth test positive. Splinter burns to partial ash. Ash bright white. | Illustrations. • Transverse section: F. australis. Flindersia australis. • Tangential section: F. australis. Flindersia australis. • Radial section: F. australis. Flindersia australis. • Transverse section: F. ifflaina. Flindersia ifflaina. • Tangential section: F. ifflaina. Flindersia ifflaina. • Radial section: F. ifflaina. Flindersia ifflaina. • Transverse section: F. brayleana. Flindersia brayleana. • Tangential section: F. brayleana. Flindersia brayleana. • Radial section: F. brayleana. Flindersia brayleana. | The interactive key allows access to the character list, illustrations, full and partial descriptions, diagnostic descriptions, differences and similarities between taxa, lists of taxa exhibiting specified attributes, summaries of attributes within groups of taxa, and geographical distribution. | Cite this publication as: ‘Richter, H.G., and Dallwitz, M.J. 2000 onwards. Commercial timbers: descriptions, illustrations, identification, and information retrieval. In English, French, German, Portuguese, and Spanish. Version: 9th April 2019. delta-intkey.com’.
176 | Fraxinus spp. (Esche, ash, fresno) - CITES III (F. mandshurica) | H.G. Richter and M.J. Dallwitz | Nomenclature etc. OLEACEAE. Incl. F. excelsior L. (syn.: F. floribunda Wall.); F. ornus L. (syn.: Ornus europaea Pers.); F. americana L.; F. pennsylvanica Marsh.; F. nigra Marsh. (syn.: F. sambucifolia Lam.); F. mandshurica Rupr. Trade and local names: F. excelsior: Europäische Esche, einheimische Esche, gemeine Esche (DE), Europees essen (NL), frêne commun (FR), common ash (GB), frassino maggiore (IT), fresno comun (ES), dischbudak (TR), daban gondjeschk (IR), sum (PK), hum (IN); F. americana: (Amerikanische) Weißesche (D), (American) white ash (GB, US), frêne d' Amérique (FR); F. pennsylvanica: amerikanische Grünesche (DE), green ash, red ash (GB, US); F. nigra: Korbesche, (Amerikanische) Schwarzesche (DE), brown ash, black ash (US), frene noir (FR), frassino negro (IT); F. ornus: (Ungarische) Blumenesche, Manna-Esche (DE), manna ash (GB); F. mandshurica: Mandschurische Esche (DE); tamo (JP). Not protected under CITES regulations, or listed in CITES Annex III (the only protected species: Fraxinus mandshurica Rupr.). | Description based on 22 specimens. Tree. Geographic distribution: Europe, excl. Mediterranean, Mediterranean incl. N. Africa and Middle East (F. excelsior, F. ornus), temperate Asia (F. mandshurica), North America (F. americana, F. pennsylvanica, F. nigra). | General. Growth ring boundaries distinct. Heartwood basically brown to yellow to white or grey (F. mandshurica, F. ornus, F. nigra usually with darker wood than other species). Sapwood colour similar to heartwood colour, or distinct from heartwood colour. Density 0.41–0.62–0.82 g/cm³. | Vessels. Vessels present. Wood ring porous. Vessels arranged in no specific pattern, in multiples, commonly in short (2–3 vessels) radial rows. Average tangential vessel diameter 54–120–345 µm. Perforation plates simple. Intervessel pits alternate, average diameter (vertical) 3.5–4.5 µm. Vessel-ray pits with distinct borders, similar to intervessel pits. Helical thickenings absent. Tyloses present, thinwalled. | Tracheids and fibres. Fibres of medium wall thickness. Average fibre length 150–1600 µm. Fibre pits mainly restricted to radial walls, simple to minutely bordered or distinctly bordered. Fibres non-septate. | Axial parenchyma. Axial parenchyma banded and not banded. Bands marginal (or seemingly marginal) (wide initial bands including most earlywood vessels). Axial parenchyma bands much wider than rays. Bands coarse. Axial parenchyma paratracheal (distinct only in latewood). Paratracheal axial parenchyma vasicentric, aliform, and confluent. Aliform parenchyma of the winged type. Axial parenchyma as strands. Average number of cells per strand: (4–)6–8 (individual cells mostly square). | Rays. Rays 5–9 per tangential mm, multiseriate, 1–4 cells wide. Height of large rays up to 500 µm. Rays composed of a single cell type (homocellular); homocellular ray cells procumbent. | Storied structures. Storied structure absent. | Mineral inclusions. Crystals not observed. Silica not observed. | Physical and chemical tests. Heartwood not fluorescent. Water extract not fluorescent; colour of water extract colourless to brown. Ethanol extract not fluorescent. Colour of ethanol extract colourless to brown. Splinter burns to full ash. Ash white to grey. | Illustrations. • Macroscopic images. transverse (ca. 10x). tangential (natural size). • Transverse section. Fraxinus excelsior. • Tangential section. Fraxinus excelsior. • Radial section. Fraxinus excelsior. | The interactive key allows access to the character list, illustrations, full and partial descriptions, diagnostic descriptions, differences and similarities between taxa, lists of taxa exhibiting specified attributes, summaries of attributes within groups of taxa, and geographical distribution. | Cite this publication as: ‘Richter, H.G., and Dallwitz, M.J. 2000 onwards. Commercial timbers: descriptions, illustrations, identification, and information retrieval. In English, French, German, Portuguese, and Spanish. Version: 9th April 2019. delta-intkey.com’.
177 | Garcinia spp. (Kandis) | H.G. Richter and M.J. Dallwitz | Nomenclature etc. CLUSIACEAE (GUTTIFERAE). Only species native to tropical Asia. Trade and local names: asam gelugor, bebata, bruas, lulai, manggishutan, sikop (MY); binukau, bunog, haras, taklang-anak (PH); tai chua, trai lí, may bao, búta, hông pháp (VN); taung-thale, parawa, madaw (MM); mu zhu zi (CN). | Description based on 7 specimens. Tree. Geographic distribution: Myanmar (Burma), Thailand, Laos, Vietnam, Cambodia, Indomalesia. | General. Heartwood basically brown, red, yellow (quite variable, reddish brown in some species, yellowish in others). Sapwood colour similar to heartwood colour (but usually somewhat lighter). Density 0.6–0.8 g/cm³. | Vessels. Vessels present. Wood diffuse porous. Vessels arranged in no specific pattern, in multiples, commonly in short (2–3 vessels) radial rows or in radial rows of 4 or more. Average tangential vessel diameter (60–)110–170(–225) µm. Average number of vessels/mm² (3–)6–9(–12). Perforation plates simple. Intervessel pits alternate, average diameter (vertical) (2–)3–5(–8) µm (pit diameter variable between species: 2–3 µm in Garcinia celebica and G. dulcis; 3–5 µm in G. cowa and G. fagraeoides; 6–8 µm in G. multiflora ). Vessel-ray pits with distinct borders, similar to intervessel pits. Helical thickenings absent. Tyloses absent. Other deposits present (yellowish). | Tracheids and fibres. Fibres of medium wall thickness to very thick-walled. Fibre pits mainly restricted to radial walls, simple to minutely bordered. Fibres non-septate. | Axial parenchyma. Axial parenchyma banded or not banded. Bands marginal (or seemingly marginal) or not marginal (or seemingly marginal). Bands fine or coarse. Axial parenchyma paratracheal. Paratracheal axial parenchyma scanty, or vasicentric, or aliform, or confluent. Aliform parenchyma of the lozenge type. Axial parenchyma as strands. Average number of cells per strand: (3–)4–7. Type, distribution and quantity of axial parenchyma in the genus Garcinia are extremely variable; the most common type are continuous wavy bands, narrow or wide (marginal and not marginal). | Rays. Rays (6–)7–10 per tangential mm, multiseriate, (1–)2–7(–10) cells wide. Rays of two distinct sizes, or of one size. Height of large rays commonly 500 to 1000 µm, or commonly over 1000 µm. Rays composed of two or more cell types (heterocellular). Heterocellular rays with square and upright cells restricted to marginal rows, mostly 1 marginal row of upright or square cells or mostly 2–4 marginal rows of upright or square cells. Sheath cells absent. Tile cells absent. | Storied structures. Storied structure absent. | Secretory structures. Intercellular canals present (in some species, for example Garcinia cowa) or absent, oriented radially. Laticifers or tanniniferous tubes absent. | Cambial variants. Included phloem absent. | Mineral inclusions. Crystals present, prismatic, located in ray cells or axial parenchyma cells. Crystal-containing ray cells upright and/or square or procumbent, upright and/or square ray cells not chambered. Crystal-containing axial parenchyma cells not chambered. Number of crystals per cell or chamber one. Silica present (in some species, for example Garcinia celebica) or not observed, as grains; in rays cells. | Illustrations. • Transverse section 1. banded and confluent axial parenchyma well developed. Garcinia celebica. • Transverse section 2. banded axial parenchyma poorly developed. Garcinia dulcis. • Tangential section 1. rays almost exclusively multiseriate. Garcina dulcis. • Tangential section 2. Garcinia celebica. rays of two distinct sizes. • Tangential section 3. Garcinia cowa. rays broad and high, with radial intercellular canals (IC). IC. IC. • Radial section 1. Garcinia celebica. • Radial section 2. Garcinia dulcis. • Crystals. Garcinia dulcis. Garcinia fagraeoides. prismatic crystals in rays (left) or axial parenchyma (right, semi-polarized light). • Silica. AP. Garcinia dulcis. small silica particles in rays and axial parenchyma (AP), only in some species. | The interactive key allows access to the character list, illustrations, full and partial descriptions, diagnostic descriptions, differences and similarities between taxa, lists of taxa exhibiting specified attributes, summaries of attributes within groups of taxa, and geographical distribution. | Cite this publication as: ‘Richter, H.G., and Dallwitz, M.J. 2000 onwards. Commercial timbers: descriptions, illustrations, identification, and information retrieval. In English, French, German, Portuguese, and Spanish. Version: 9th April 2019. delta-intkey.com’.
178 | Genipa americana L. (Jagua, genipapo) | H.G. Richter and M.J. Dallwitz | Nomenclature etc. RUBIACEAE. Syn.: Genipa caruto Kunth. Trade and local names: caruto, yagua (cAm, sAm); genipa, marmelade box (US); jenipapeiro, jenipá, janipaba, tapuriba, xaguá (BR); genipayer (HT); maluca (MX); huito, yaco huito, vito, palo colorado (PE); taperipa, arasaloe (SR); genipop (HO); irayo, tambor, tiñedientes (SV); guayatil (PA); tapaculo, yigualti (NI). Not protected under CITES regulations. | Description based on 5 specimens. Tree. Geographic distribution: Mexico and Central America, Caribbean, tropical South America. | General. Heartwood basically brown, yellow, white or grey (brownish or greyish brown, sometimes with a pinkish or yellowish hue). Sapwood colour similar to heartwood colour. Density 0.6–0.75 g/cm³. | Vessels. Vessels present. Wood diffuse porous. Vessels arranged in a diagonal and/or radial pattern, exclusively solitary. Average tangential vessel diameter 47–80 µm. Average number of vessels/mm² 27–33. Average vessel element length 410–730 µm. Perforation plates simple. Intervessel pits alternate, average diameter (vertical) 5 µm, pits vestured. Vessel-ray pits with distinct borders, similar to intervessel pits. | Tracheids and fibres. Vascular or vasicentric tracheids commonly present. Fibres of medium wall thickness. Average fibre length 1310–1850 µm. Fibre pits common in both radial and tangential walls, distinctly bordered. Fibres non-septate. | Axial parenchyma. Axial parenchyma apotracheal, or paratracheal. Apotracheal axial parenchyma diffuse, or diffuse-in-aggregates. Paratracheal axial parenchyma scanty. Axial parenchyma as strands. Average number of cells per strand: 5–8. | Rays. Rays 10–15 per tangential mm, multiseriate, 2–3 cells wide. Height of large rays up to 500 µm. Rays composed of two or more cell types (heterocellular). Heterocellular rays with square and upright cells restricted to marginal rows, with more than 4 marginal rows of upright or square cells. Disjunctive ray parenchyma end walls distinct, or indistinct or absent. | Mineral inclusions. Crystals present or not observed, prismatic, located in ray cells. Crystal-containing ray cells procumbent. Number of crystals per cell or chamber more than one. Crystals in one cell or chamber of two distinct sizes (conglomeration of small crystals, seemingly druses). Silica not observed. | Physical and chemical tests. Heartwood not fluorescent. Water extract fluorescent (very light blue); colour of water extract colourless to brown. Ethanol extract not fluorescent. Colour of ethanol extract colourless to brown. | Illustrations. • Transverse section. • Tangential section. • Radial section. • Crystals; vasicentric tracheids. occasional presence of micro crystals in ray cells (left) and vasicentric tracheids (right). | The interactive key allows access to the character list, illustrations, full and partial descriptions, diagnostic descriptions, differences and similarities between taxa, lists of taxa exhibiting specified attributes, summaries of attributes within groups of taxa, and geographical distribution. | Cite this publication as: ‘Richter, H.G., and Dallwitz, M.J. 2000 onwards. Commercial timbers: descriptions, illustrations, identification, and information retrieval. In English, French, German, Portuguese, and Spanish. Version: 9th April 2019. delta-intkey.com’.
179 | Gilbertiodendron spp. (Limbali) | H.G. Richter and M.J. Dallwitz | Nomenclature etc. FABACEAE-CAESALPINIOIDEAE. Gilbertiodendron brachystegioides (Harms) Leonard, G. dewevrei (de Wild.) Leonard, G. preussii (Harms) Leonard. Trade and local names: vaa (CI); sehmeh, sehn, smar-ne-eh (LR); ekpagoi eze (NG); ekop, ekobem, essalem, essouleoue, motondo (CM); molapa (CF); abeum grandes feuilles (GA); ditshipi, ligudu (CD). Not protected under CITES regulations. | Description based on 20 specimens. Tree. Geographic distribution: tropical Africa. | General. Growth ring boundaries distinct. Heartwood basically brown to red (copper-brown); without streaks. Sapwood colour distinct from heartwood colour. Odour indistinct or absent. Density 0.66–0.85 g/cm³. | Vessels. Wood diffuse porous. Vessels arranged in no specific pattern, in multiples, commonly in short (2–3 vessels) radial rows to in radial rows of 4 or more. Average tangential vessel diameter 200–380 µm. Average number of vessels/mm² 2–4(–7). Average vessel element length 350–500 µm. Perforation plates simple. Intervessel pits alternate, average diameter (vertical) 3–6 µm, pits vestured. Vessel-ray pits with distinct borders, similar to intervessel pits. Helical thickenings absent. Tyloses absent. Other deposits present (yellowish-brown (amber coloured)). | Tracheids and fibres. Fibres of medium wall thickness. Average fibre length 1100–1700–2300 µm. Fibre pits mainly restricted to radial walls, simple to minutely bordered. Helical thickenings absent. Fibres non-septate. | Axial parenchyma. Axial parenchyma banded to not banded. Bands marginal (or seemingly marginal) (not in all specimens evident). Bands fine. Axial parenchyma paratracheal. Paratracheal axial parenchyma vasicentric, or aliform, or confluent. Aliform parenchyma of the lozenge type. Axial parenchyma as strands. Average number of cells per strand: 3–5(–7). | Rays. Rays 8–12 per tangential mm, exclusively uniseriate to multiseriate, 1–2 cells wide (rays in some specimens (species) exclusively uniseriate, in others mixed with biseriate ones). Height of large rays up to 500 µm (ca. 350 µm). Rays composed of two or more cell types (heterocellular). Heterocellular rays with square and upright cells restricted to marginal rows, mostly 1 marginal row of upright or square cells. Tile cells absent. | Storied structures. Storied structure absent. | Secretory structures. Intercellular canals absent. Laticifers or tanniniferous tubes absent. | Cambial variants. Included phloem absent. | Mineral inclusions. Crystals present, prismatic, located in axial parenchyma cells. Crystal-containing axial parenchyma cells chambered. Number of crystals per cell or chamber one. Silica not observed. | Physical and chemical tests. Heartwood not fluorescent. Water extract fluorescent (blue); colour of water extract colourless to brown. Ethanol extract not fluorescent. Colour of ethanol extract colourless to brown. | Illustrations. • Transverse section: G. dewevrei. Gilbertiodendron dewevrei. • Tangential section: G. dewevrei. Gilbertiodendron dewevrei: rays predominantly uniseriate. • Radial section: G. dewevrei. Gilbertiodendron dewevrei. • Transverse section: G. preussii. Gilbertiodendron preussii. • Tangential section: G. preussii. Gilbertiodendron preussii: rays predominantly multiseriate. • Radial section: G. preussii. Gilbertiodendron preussii. | The interactive key allows access to the character list, illustrations, full and partial descriptions, diagnostic descriptions, differences and similarities between taxa, lists of taxa exhibiting specified attributes, summaries of attributes within groups of taxa, and geographical distribution. | Cite this publication as: ‘Richter, H.G., and Dallwitz, M.J. 2000 onwards. Commercial timbers: descriptions, illustrations, identification, and information retrieval. In English, French, German, Portuguese, and Spanish. Version: 9th April 2019. delta-intkey.com’.
180 | Gluta spp. (Rengas) | H.G. Richter and M.J. Dallwitz | Nomenclature etc. ANACARDIACEAE. Important species: Gluta curtisii, G. papuana, G. renghas, G. wallichii; timbers of the genus Melanochyla are also traded as 'rengas'. Trade and local names: rengas kerbau jalang (MY); rengas tembaga (ID); hekakoro (PG); thayet-thitsi (MM); kroeul (KH); rakban (TH). Not protected under CITES regulations. | Tree. Geographic distribution: Myanmar (Burma), Thailand, Laos, Vietnam, Cambodia, Indomalesia, Madagascar & other islands. | General. Growth ring boundaries distinct. Heartwood basically brown, red; with streaks. Sapwood colour distinct from heartwood colour. Density 0.57–0.8 g/cm³. Colour of heartwood variable: in some species uniformly greyish brown, in others deep reddish brown with black streaks. | Vessels. Wood diffuse porous. Vessels in multiples, commonly in short (2–3 vessels) radial rows or in radial rows of 4 or more. Average tangential vessel diameter 115–260 µm. Average number of vessels/mm² 2–6. Perforation plates simple. Intervessel pits alternate, average diameter (vertical) 9–12 µm. Vessel-ray pits with reduced borders or apparently simple, different from intervessel pits, rounded or angular, unilaterally compound and coarse. Tyloses present, thinwalled or sclerotic. | Tracheids and fibres. Fibres of medium wall thickness to very thick-walled. Average fibre length 600–1200 µm. Fibre pits mainly restricted to radial walls, simple to minutely bordered. | Axial parenchyma. Axial parenchyma present, banded. Bands marginal (or seemingly marginal). Bands fine or coarse. Axial parenchyma apotracheal, or paratracheal. Apotracheal axial parenchyma diffuse-in-aggregates. Paratracheal axial parenchyma vasicentric. Axial parenchyma as strands. Average number of cells per strand: 3–4(–8). | Rays. Rays 4–12(–20) per tangential mm, exclusively uniseriate. Height of large rays up to 500 µm. Rays composed of a single cell type (homocellular); homocellular ray cells procumbent. Only rays containing resin canals are multiseriate. | Secretory structures. Intercellular canals present, oriented radially. Laticifers or tanniniferous tubes absent. | Mineral inclusions. Crystals not observed. Silica present, as grains; in rays cells. | Physical and chemical tests. Heartwood extractives leachable when in contact with water. | Illustrations. • Transverse section. Gluta rengas. • Tangential section. Gluta rengas. radial intercellular canals (IC). IC. IC. IC. • Radial section. IC. Gluta rengas. radial intercellular canal (IC) and silica grains in ray cells. | The interactive key allows access to the character list, illustrations, full and partial descriptions, diagnostic descriptions, differences and similarities between taxa, lists of taxa exhibiting specified attributes, summaries of attributes within groups of taxa, and geographical distribution. | Cite this publication as: ‘Richter, H.G., and Dallwitz, M.J. 2000 onwards. Commercial timbers: descriptions, illustrations, identification, and information retrieval. In English, French, German, Portuguese, and Spanish. Version: 9th April 2019. delta-intkey.com’.
181 | Glycydendron amazonicum Ducke (Glícia) | H.G. Richter and M.J. Dallwitz | Nomenclature etc. EUPHORBIACEAE. Trade and local names: castanha de proco, mirindimba-doce, pau doce, pau-de-casca-doce (BR); devildoer (GY); saint Martin blanc, wandecolle (GF). Not protected under CITES regulations. | Description based on 3 specimens. Tree. Geographic distribution: tropical South America. | General. Growth ring boundaries distinct. Demarcated by several rows of radially flattened and thick-walled fibres (latewood). Heartwood basically orange brown (orange). Sapwood colour distinct from heartwood colour. Density 0.6 g/cm³. | Vessels. Wood diffuse porous. Vessels arranged in no specific pattern, in multiples, commonly in short (2–3 vessels) radial rows and in radial rows of 4 or more. Average tangential vessel diameter 55–105–140 µm. Average number of vessels/mm² (4–)7–8(–10). Perforation plates simple. Intervessel pits alternate, average diameter (vertical) 11–12 µm. Vessel-ray pits with distinct borders, similar to intervessel pits. Helical thickenings absent. Tyloses present, thinwalled. | Tracheids and fibres. Fibres of medium wall thickness. Fibre pits mainly restricted to radial walls, distinctly bordered. Fibres non-septate. | Axial parenchyma. Axial parenchyma banded or not banded. Axial parenchyma bands forming a reticulate pattern with rays. Bands fine (mostly very wavy). Axial parenchyma apotracheal, or paratracheal. Apotracheal axial parenchyma diffuse-in-aggregates. Paratracheal axial parenchyma scanty, or unilateral. Axial parenchyma as strands. Average number of cells per strand: 4–8. | Rays. Rays 5–7 per tangential mm, multiseriate, (1–)2–4 cells wide. Aggregate rays absent. Rays of two distinct sizes (depending on interpretation), or of one size. Height of large rays commonly 500 to 1000 µm. Rays composed of two or more cell types (heterocellular). Heterocellular rays with square and upright cells restricted to marginal rows, mostly 2–4 marginal rows of upright or square cells. Sheath cells absent. | Storied structures. Storied structure absent. | Secretory structures. Intercellular canals absent. Laticifers or tanniniferous tubes absent. | Cambial variants. Included phloem absent. | Mineral inclusions. Crystals present, prismatic, located in ray cells and axial parenchyma cells. Crystal-containing ray cells upright and/or square, upright and/or square ray cells chambered. Crystals in procumbent ray cells not in radial alignment. Crystal-containing axial parenchyma cells chambered. Number of crystals per cell or chamber one and more than one. Styloid crystals occasionally present. Silica not observed. | Physical and chemical tests. Heartwood not fluorescent. Water extract not fluorescent; colour of water extract colourless to brown. Ethanol extract fluorescent (yellowish). Colour of ethanol extract colourless to brown. Froth test negative. Splinter burns to partial ash. Ash white to grey. | Illustrations. • Transverse section. • Tangential section. • Radial section. • Crystals. prismatic crystals of different sizes in chambered and non-chambered ray cells. prismatic crystals in chambered axial parenchyma cells. | The interactive key allows access to the character list, illustrations, full and partial descriptions, diagnostic descriptions, differences and similarities between taxa, lists of taxa exhibiting specified attributes, summaries of attributes within groups of taxa, and geographical distribution. | Cite this publication as: ‘Richter, H.G., and Dallwitz, M.J. 2000 onwards. Commercial timbers: descriptions, illustrations, identification, and information retrieval. In English, French, German, Portuguese, and Spanish. Version: 9th April 2019. delta-intkey.com’.
182 | Gmelina arborea Roxb. (Gmelina, yemane) | H.G. Richter and M.J. Dallwitz | Nomenclature etc. VERBENACEAE. Incl. Gmelina moluccana (Blume) Backer ex K. Heyne. Trade and local names: melina (trade); gumhar, Malay beechwood (GB); yemani, mai saw (MM); so, so-maeo (TH). Not protected under CITES regulations. | Tree. Geographic distribution: India, Pakistan, Sri Lanka (cultivated worldwide, particularly in Southeast Asia, West Africa, South America). | General. Growth ring boundaries distinct or indistinct or absent. Heartwood basically brown, yellow to white or grey. Sapwood colour similar to heartwood colour. Density 0.4–0.6 g/cm³. | Vessels. Wood semi ring porous or diffuse porous. Vessels in multiples, commonly in short (2–3 vessels) radial rows. Average tangential vessel diameter 130–240 µm. Average number of vessels/mm² 3–6(–12). Perforation plates simple. Intervessel pits alternate, average diameter (vertical) 7–9 µm, pits vestured. Vessel-ray pits with distinct borders or with reduced borders or apparently simple, similar to intervessel pits or different from intervessel pits, rounded or angular or horizontal to vertical. Tyloses present, thinwalled. | Tracheids and fibres. Fibres very thin-walled, or of medium wall thickness. Average fibre length 700–1500 µm. Fibre pits mainly restricted to radial walls, simple to minutely bordered. Fibres exclusively septate; evenly distributed. | Axial parenchyma. Axial parenchyma paratracheal. Paratracheal axial parenchyma scanty, or vasicentric. Axial parenchyma as strands. Average number of cells per strand: 2–8. | Rays. Rays 5–13 per tangential mm, multiseriate, 2–5 cells wide. Height of large rays up to 500 µm. Rays composed of a single cell type (homocellular), or two or more cell types (heterocellular) (occasionally); homocellular ray cells procumbent. Heterocellular rays with square and upright cells restricted to marginal rows, mostly 1 marginal row of upright or square cells. Some rays seemingly heterocellular due to presence of one marginal row of taller yet procumbent cells. | Secretory structures. Oil and mucilage cells absent. | Mineral inclusions. Crystals present, needle-like (acicular), located in ray cells. Crystal-containing ray cells upright and/or square and procumbent. Number of crystals per cell or chamber more than one. Silica present, as vitreous silica; in axial parenchyma, in fibres (only Gmelina moluccana). | Physical and chemical tests. Heartwood not fluorescent. Water extract not fluorescent; colour of water extract colourless to brown. Ethanol extract not fluorescent. Colour of ethanol extract colourless to brown. Splinter burns to full ash. Ash white to grey. | Illustrations. • Macroscopic images: cross section. transverse (ca. 10x). • Macroscopic images: wood surface. surface (natural size). tangential. radial. • Transverse section. • Tangential section. • Radial section. | The interactive key allows access to the character list, illustrations, full and partial descriptions, diagnostic descriptions, differences and similarities between taxa, lists of taxa exhibiting specified attributes, summaries of attributes within groups of taxa, and geographical distribution. | Cite this publication as: ‘Richter, H.G., and Dallwitz, M.J. 2000 onwards. Commercial timbers: descriptions, illustrations, identification, and information retrieval. In English, French, German, Portuguese, and Spanish. Version: 9th April 2019. delta-intkey.com’.
183 | Gnetum gnemon L. (Gnetum, melinjo) | H.G. Richter and M.J. Dallwitz | Nomenclature etc. GNETACEAE. Trade and local names: maninjau, sabong (MY); belinjo, bagoe (ID); bago, banago, kunang, magatungal, nabo (PH); voe, khalet (KH); gam cay, bet (VN); peedae, phak, miang, phak kaniang, liang (TH); Spanish koint fir (GB, US). | Description based on 5 specimens. Tree. Geographic distribution: Thailand, Laos, Vietnam, Cambodia, Indomalesia, Pacific Islands. | General. Heartwood basically white or grey. Sapwood colour similar to heartwood colour. | Vessels. Wood diffuse porous. Vessels exclusively solitary. Vessel outline angular. Average tangential vessel diameter (50–)85–120(–145) µm. Average number of vessels/mm² (6–)8–14(–20). Average vessel element length 1050–1400 µm. Perforation plates simple and reticulate, foraminate or other types. Intervessel pits opposite, average diameter (vertical) 7–11 µm, pits vestured. Vessel-ray pits with distinct borders, similar to intervessel pits. | Tracheids and fibres. Vascular or vasicentric tracheids commonly present. Fibres very thin-walled, or of medium wall thickness. Average fibre length 1450–1900 µm. Fibre pits common in both radial and tangential walls, distinctly bordered. Fibres septate and non-septate. | Axial parenchyma. Axial parenchyma apotracheal, or paratracheal. Apotracheal axial parenchyma diffuse. Paratracheal axial parenchyma scanty, or vasicentric. Axial parenchyma as strands. Average number of cells per strand: (4–)5–6(–10). | Rays. Rays 2–3 per tangential mm (only the large rays), multiseriate, (1–)3–9 cells wide. Rays of two distinct sizes. Height of large rays commonly over 1000 µm (up to 4 mm). Rays composed of a single cell type (homocellular); homocellular ray cells procumbent. | Mineral inclusions. Crystals present, prismatic and in other forms, located in ray cells or axial parenchyma cells (rarely). Crystal-containing ray cells procumbent. Crystal-containing axial parenchyma cells not chambered. Number of crystals per cell or chamber one, or more than one. Crystals in one cell or chamber of the same size, or of two distinct sizes. Silica not observed. | Illustrations. • Transverse section. • Tangential section. • Radial section. • Perforation plates. multiple (ephedroid, left and right) and simple (centre) perforation plates. • Intervessel pits. intervessel pits more or less opposite, vestured. • Fibres: septae and pits. fibres partly septate and with large, distinctly bordered pits. • Crystals. small crystals of variable size and shape in rays (semi-polarized light). | The interactive key allows access to the character list, illustrations, full and partial descriptions, diagnostic descriptions, differences and similarities between taxa, lists of taxa exhibiting specified attributes, summaries of attributes within groups of taxa, and geographical distribution. | Cite this publication as: ‘Richter, H.G., and Dallwitz, M.J. 2000 onwards. Commercial timbers: descriptions, illustrations, identification, and information retrieval. In English, French, German, Portuguese, and Spanish. Version: 9th April 2019. delta-intkey.com’.
184 | Gonioma kamassi E. Meyer (Kamassi, Knysna box) | H.G. Richter and M.J. Dallwitz | Nomenclature etc. APOCYNACEAE. Syn.: Tabernaemontana kamassi Eckl., Gonioma kamassi var. brachycarpum E. Meyer. Trade and local names: kamassiwood, Knysna boxwood, false Cape box (ZA). Not protected under CITES regulations. | Tree, or shrub. Geographic distribution: southern Africa. | General. Growth ring boundaries distinct or indistinct or absent. Heartwood basically yellow. Sapwood colour similar to heartwood colour. Density 0.7–0.9 g/cm³. | Vessels. Vessels present. Wood diffuse porous. Vessels exclusively solitary. Average tangential vessel diameter 30–55 µm. Average number of vessels/mm² 50–80. Perforation plates simple. Intervessel pits alternate, average diameter (vertical) 3–4 µm. Vessel-ray pits with distinct borders, similar to intervessel pits. Other deposits present (yellow). | Tracheids and fibres. Fibres of medium wall thickness to very thick-walled. Fibre pits common in both radial and tangential walls, distinctly bordered. Fibres non-septate. | Axial parenchyma. Axial parenchyma apotracheal, or paratracheal. Apotracheal axial parenchyma diffuse, or diffuse-in-aggregates. Paratracheal axial parenchyma scanty. Axial parenchyma as strands. Average number of cells per strand: 2–8. | Rays. Rays 6–11 per tangential mm, multiseriate, (1–)3–5(–6) cells wide. Rays of two distinct sizes. Height of large rays up to 500 µm. Rays composed of two or more cell types (heterocellular). Heterocellular rays with square and upright cells restricted to marginal rows, mostly 1 marginal row of upright or square cells or mostly 2–4 marginal rows of upright or square cells. Perforated ray cells present. | Secretory structures. Intercellular canals absent. | Mineral inclusions. Crystals not observed. Silica not observed. | Physical and chemical tests. Heartwood fluorescent (green). Water extract fluorescent (bluish-green); colour of water extract yellow. Ethanol extract fluorescent (bright yellowish-green). Colour of ethanol extract yellow. | Illustrations. • Transverse section. • Tangential section. • Radial section. | The interactive key allows access to the character list, illustrations, full and partial descriptions, diagnostic descriptions, differences and similarities between taxa, lists of taxa exhibiting specified attributes, summaries of attributes within groups of taxa, and geographical distribution. | Cite this publication as: ‘Richter, H.G., and Dallwitz, M.J. 2000 onwards. Commercial timbers: descriptions, illustrations, identification, and information retrieval. In English, French, German, Portuguese, and Spanish. Version: 9th April 2019. delta-intkey.com’.
185 | Gonystylus spp. (Ramin) - CITES II | H.G. Richter and M.J. Dallwitz | Nomenclature etc. THYMELAEACEAE (GONYSTYLACEAE). G. bancanus (Miq.) Kurz (syn.: G. miquelianus Teijsm. & Binn., Aquillaria bancana Miq.); G. macrophyllus (Miq.) Airy-Shaw; G. warburgianus Gilg. Trade and local names: ahmin, kaya garu, melawis, ramin telur (MY); lanutanbagio (PH); garu buaja (ID). Listed in CITES Annex II. | Tree. Geographic distribution: Indomalesia. | General. Heartwood basically yellow to white or grey. Sapwood colour similar to heartwood colour. Odour distinct (green or re-moistened wood often with unpleasant odor), or indistinct or absent. Density 0.55–0.57–0.63 g/cm³. | Vessels. Wood diffuse porous. Vessels in multiples, commonly in short (2–3 vessels) radial rows. Average tangential vessel diameter 85–150–200 µm. Average number of vessels/mm² 9–10–14. Perforation plates simple. Intervessel pits alternate, average diameter (vertical) 3–5 µm. Vessel-ray pits with distinct borders, similar to intervessel pits. Other deposits present (few, the colour of amber). | Tracheids and fibres. Fibres of medium wall thickness. Average fibre length 1050–1350–1750 µm. Fibre pits mainly restricted to radial walls, simple to minutely bordered or distinctly bordered. | Axial parenchyma. Axial parenchyma not banded. Axial parenchyma paratracheal. Paratracheal axial parenchyma aliform, or confluent, or unilateral. Aliform parenchyma of the winged type. Axial parenchyma as strands. Average number of cells per strand: 2–4–6. | Rays. Rays 9–14 per tangential mm, exclusively uniseriate. Rays composed of a single cell type (homocellular); homocellular ray cells procumbent. | Storied structures. Storied structure absent. | Mineral inclusions. Crystals present, prismatic, located in ray cells. Crystal-containing ray cells procumbent. Number of crystals per cell or chamber one, or more than one. Crystals in one cell or chamber of the same size, or of two distinct sizes. Silica not observed. | Physical and chemical tests. Heartwood not fluorescent. Water extract not fluorescent; colour of water extract colourless to brown. Ethanol extract not fluorescent. Colour of ethanol extract colourless to brown. Froth test positive. Splinter burns to partial ash (producing heavy smoke). Ash white to grey. | Illustrations. • Macroscopic images. transverse (ca. 10x). tangential (natural size). • Transverse section. Gonystylus macrophyllus. • Tangential section. Gonystylus bancanus. • Radial section. Gonystylus bancanus. • Crystals; fibre pits. Gonystylus macrophyllus. prismatic crystals in rays. conspicuous fibre pits in radial walls. Gonystylus bancanus. | The interactive key allows access to the character list, illustrations, full and partial descriptions, diagnostic descriptions, differences and similarities between taxa, lists of taxa exhibiting specified attributes, summaries of attributes within groups of taxa, and geographical distribution. | Cite this publication as: ‘Richter, H.G., and Dallwitz, M.J. 2000 onwards. Commercial timbers: descriptions, illustrations, identification, and information retrieval. In English, French, German, Portuguese, and Spanish. Version: 9th April 2019. delta-intkey.com’.
186 | Gossweilerodendron balsamiferum (Verm.) Harms (Agba, tola) | H.G. Richter and M.J. Dallwitz | Nomenclature etc. FABACEAE-CAESALPINIOIDEAE. Syn.: Pterygopodium balsamiferum Verm. Trade and local names: tola blanc (FR); tola branca (DE, AO, CG); agbara, moboron (NG); avulu, boana, bokuku, bolimba, ntola, ntuba, mpele, mupaka (CG, CD); alop, mpele (AO); sinedom (CM); emolo (GA). Not protected under CITES regulations. | Description based on 4 specimens. Tree. Geographic distribution: tropical Africa. | General. Heartwood basically brown to yellow, brown to red (pinkish brown). Sapwood colour similar to heartwood colour, or distinct from heartwood colour. Odour distinct. Density 0.45–0.55 g/cm³. | Vessels. Wood diffuse porous. Vessels in multiples, commonly in short (2–3 vessels) radial rows. Average tangential vessel diameter 90–130–155 µm. Average number of vessels/mm² 6–15. Perforation plates simple. Intervessel pits alternate, average diameter (vertical) 4–5 µm, pits vestured. Vessel-ray pits with distinct borders, similar to intervessel pits. Other deposits present (orange brown). | Tracheids and fibres. Fibres of medium wall thickness. Average fibre length 400–1000–1800 µm. Fibre pits mainly restricted to radial walls, simple to minutely bordered. Fibres non-septate. | Axial parenchyma. Axial parenchyma banded. Bands not marginal (or seemingly marginal). Bands fine or coarse. Banded parenchyma only connecting axial intercellular canals. Axial parenchyma apotracheal, or paratracheal. Apotracheal axial parenchyma diffuse, or diffuse-in-aggregates. Paratracheal axial parenchyma vasicentric, or aliform, or confluent. Aliform parenchyma of the lozenge type. Axial parenchyma as strands. Average number of cells per strand: 2–3. | Rays. Rays 5–7 per tangential mm, multiseriate, 2 cells wide. Height of large rays up to 500 µm. Rays composed of a single cell type (homocellular); homocellular ray cells procumbent. | Storied structures. Storied structure absent. | Secretory structures. Intercellular canals present, oriented axially or oriented radially (extremely rare), axial intercellular canals in short tangential lines and diffusely arranged. | Mineral inclusions. Crystals present, prismatic, located in axial parenchyma cells. Crystal-containing axial parenchyma cells chambered. Number of crystals per cell or chamber one. Silica not observed. | Illustrations. • Transverse section. IC. axial intercellular canals (IC). IC. aC. IC. • Tangential section. radial intercellular canal occurring very infrequently. uniseriate rays virtually absent in this species. • Radial section. rays predominantly homocellular. | The interactive key allows access to the character list, illustrations, full and partial descriptions, diagnostic descriptions, differences and similarities between taxa, lists of taxa exhibiting specified attributes, summaries of attributes within groups of taxa, and geographical distribution. | Cite this publication as: ‘Richter, H.G., and Dallwitz, M.J. 2000 onwards. Commercial timbers: descriptions, illustrations, identification, and information retrieval. In English, French, German, Portuguese, and Spanish. Version: 9th April 2019. delta-intkey.com’.
187 | Gossweilerodendron joveri Normand ex Aubrev. (Oduma) | H.G. Richter and M.J. Dallwitz | Nomenclature etc. FABACEAE-CAESALPINIOIDEAE. Trade and local names: tola (GA). Not protected under CITES regulations. | Description based on 3 specimens. Tree. Geographic distribution: tropical Africa (Cameroon - Gabun)). | General. Heartwood basically brown to yellow, brown to red (pinkish brown); without streaks. Sapwood colour similar to heartwood colour, or distinct from heartwood colour. Odour distinct. Density 0.45–0.6 g/cm³. | Vessels. Wood diffuse porous. Vessels in multiples, commonly in short (2–3 vessels) radial rows. Average tangential vessel diameter 150–200–300 µm. Average number of vessels/mm² 1–3. Perforation plates simple. Intervessel pits alternate, average diameter (vertical) 4–5 µm, pits vestured. Vessel-ray pits with distinct borders, similar to intervessel pits. Other deposits present (orange brown). | Tracheids and fibres. Fibres very thin-walled, or of medium wall thickness. Fibre pits mainly restricted to radial walls, simple to minutely bordered. Fibres non-septate. | Axial parenchyma. Axial parenchyma banded. Bands not marginal (or seemingly marginal). Bands fine or coarse. Banded parenchyma only connecting axial intercellular canals. Axial parenchyma apotracheal, or paratracheal. Apotracheal axial parenchyma diffuse, or diffuse-in-aggregates. Paratracheal axial parenchyma vasicentric, or aliform, or confluent. Aliform parenchyma of the lozenge type. Axial parenchyma as strands. Average number of cells per strand: 3–4. | Rays. Rays 5–8 per tangential mm, multiseriate, 2–4 cells wide. Height of large rays up to 500 µm. Rays composed of two or more cell types (heterocellular). Heterocellular rays with square and upright cells restricted to marginal rows, mostly 1 marginal row of upright or square cells or mostly 2–4 marginal rows of upright or square cells. | Storied structures. Storied structure absent. | Secretory structures. Intercellular canals present, non-traumatic origin, oriented axially, axial intercellular canals in short tangential lines or diffusely arranged. | Mineral inclusions. Crystals present, prismatic, located in axial parenchyma cells. Crystal-containing axial parenchyma cells chambered. Number of crystals per cell or chamber one. Silica not observed. | Illustrations. • Transverse section. axial intercelluar canals (IC). IC. IC. IC. • Tangential section. species with many uniseriate rays (uR). uR. uR. • Radial section. rays predominantly heterocellular. | The interactive key allows access to the character list, illustrations, full and partial descriptions, diagnostic descriptions, differences and similarities between taxa, lists of taxa exhibiting specified attributes, summaries of attributes within groups of taxa, and geographical distribution. | Cite this publication as: ‘Richter, H.G., and Dallwitz, M.J. 2000 onwards. Commercial timbers: descriptions, illustrations, identification, and information retrieval. In English, French, German, Portuguese, and Spanish. Version: 9th April 2019. delta-intkey.com’.
188 | Goupia glabra Aublet (Cupiuba) | H.G. Richter and M.J. Dallwitz | Nomenclature etc. GOUPIACEAE (CELASTRACEAE). Syn.: Goupia paraensis Huber, G. tomentosa Aubl., Glossopetalum glabrum J.F. Gmel., G. tomentosum J.F. Gmel. Trade and local names: cachaceiro, copiuva (BR); chaquiro, sapino, saino (CO); kabukalli, copi (GY); goupi, bois caca (GF); capricornia (PE); koepie (SR); congrio blanco (VE). Not protected under CITES regulations. | Description based on 7 specimens. Tree. Geographic distribution: tropical South America. | General. Heartwood basically orange brown (orange). Sapwood colour distinct from heartwood colour. Odour distinct (unpleasant). Density 0.73–0.8 g/cm³. | Vessels. Wood diffuse porous. Vessels exclusively solitary. Two distinct vessel diameter classes absent. Average tangential vessel diameter 160–190 µm. Average number of vessels/mm² 5–10. Average vessel element length 700–1200 µm. Perforation plates scalariform, with 5–10 bars. Intervessel pits alternate, average diameter (vertical) 3–5 µm. Contacts between vessels extremely rare; information about pit arrangement and size accessible via crossfield pitting. Vessel-ray pits with distinct borders, similar to intervessel pits. Other deposits present (light reddish-brown, rare). | Tracheids and fibres. Fibres of medium wall thickness. Fibre pits common in both radial and tangential walls, distinctly bordered. | Axial parenchyma. Axial parenchyma apotracheal, or paratracheal. Apotracheal axial parenchyma diffuse, or diffuse-in-aggregates. Paratracheal axial parenchyma scanty. Axial parenchyma as strands. Average number of cells per strand: 4–8. | Rays. Rays 8–12 per tangential mm, multiseriate, 2–4 cells wide. Rays with multiseriate portions as wide as uniseriate portions present (occasionally). Height of large rays commonly 500 to 1000 µm. Rays composed of two or more cell types (heterocellular). Heterocellular rays with square and upright cells restricted to marginal rows, with more than 4 marginal rows of upright or square cells (commonly 5–20 marginal rows). | Mineral inclusions. Crystals present, prismatic, located in ray cells or axial parenchyma cells. Crystal-containing ray cells upright and/or square. Crystal-containing axial parenchyma cells not chambered. Number of crystals per cell or chamber one. Silica not observed. | Illustrations. • Transverse section. • Tangential section. • Radial section. | The interactive key allows access to the character list, illustrations, full and partial descriptions, diagnostic descriptions, differences and similarities between taxa, lists of taxa exhibiting specified attributes, summaries of attributes within groups of taxa, and geographical distribution. | Cite this publication as: ‘Richter, H.G., and Dallwitz, M.J. 2000 onwards. Commercial timbers: descriptions, illustrations, identification, and information retrieval. In English, French, German, Portuguese, and Spanish. Version: 9th April 2019. delta-intkey.com’.
189 | Grevillea robusta A.Cunn. (Silky oak) | H.G. Richter and M.J. Dallwitz | Nomenclature etc. PROTEACEAE. Trade and local names: Australische Silbereiche (DE); silver oak, southern silky oak, Australian silver oak (GB, US); he-oka (ZA); Australiese solwereik (NL). Not protected under CITES regulations. | Description based on 3 specimens. Tree. Geographic distribution: Australia (planted worldwide as ornamental tree). | General. Heartwood basically brown, red, yellow. Sapwood colour distinct from heartwood colour. Density 0.5–0.59–0.65 g/cm³. With conspicuous silver grain (high rays) on radial surface. | Vessels. Wood diffuse porous. Vessels arranged in tangential bands or no specific pattern (vessels often grouped in clusters or short tangential rows), in multiples, commonly in clusters. Average tangential vessel diameter 100–140–200 µm. Average number of vessels/mm² 7–10. Perforation plates simple. Intervessel pits alternate, average diameter (vertical) 6–8 µm. Vessel-ray pits with distinct borders, similar to intervessel pits. Helical thickenings present, only in narrow vessel elements, throughout the body of vessel elements. Other deposits present (brown). | Tracheids and fibres. Fibres of medium wall thickness. Fibre pits common in both radial and tangential walls, simple to minutely bordered or distinctly bordered. | Axial parenchyma. Axial parenchyma banded. Bands not marginal (or seemingly marginal). Axial parenchyma bands forming a scalariform pattern with rays. Bands coarse. Axial parenchyma apotracheal, or paratracheal. Apotracheal axial parenchyma diffuse-in-aggregates. Paratracheal axial parenchyma unilateral. Axial parenchyma as strands. Average number of cells per strand: 2–4(–6). | Rays. Rays 1(–4) per tangential mm, multiseriate, 1–15 cells wide. Rays of two distinct sizes. Height of large rays commonly over 1000 µm. Rays composed of a single cell type (homocellular) and two or more cell types (heterocellular); homocellular ray cells procumbent. Heterocellular rays with square and upright cells restricted to marginal rows, mostly 1 marginal row of upright or square cells. Sheath cells present. | Mineral inclusions. Crystals not observed. Cystoliths absent. Silica not observed. | Physical and chemical tests. Heartwood not fluorescent. Water extract fluorescent; colour of water extract colourless to brown. Heartwood extractives not leachable by water. Ethanol extract fluorescent. Colour of ethanol extract yellow. Weak yellowish fluorescence of water and ethanol extracts. Chrome azurol-S test positive. Splinter burns to full ash. | Illustrations. • Transverse section. • Tangential section. • Radial section. | The interactive key allows access to the character list, illustrations, full and partial descriptions, diagnostic descriptions, differences and similarities between taxa, lists of taxa exhibiting specified attributes, summaries of attributes within groups of taxa, and geographical distribution. | Cite this publication as: ‘Richter, H.G., and Dallwitz, M.J. 2000 onwards. Commercial timbers: descriptions, illustrations, identification, and information retrieval. In English, French, German, Portuguese, and Spanish. Version: 9th April 2019. delta-intkey.com’.
190 | Guaiacum spp. (Pockholz, lignum vitae) - CITES II | H.G. Richter and M.J. Dallwitz | Nomenclature etc. ZYGOPHYLLACEAE. G. officinale L., G. sanctum, G. coulteri A. Gray. Trade and local names: G. officinale: guajak (CZ, RU, HU); gaiac (FR); guaiacum wood (GB); pockhout (NL); gwajak (PL); guaiac (RO); guayacán (ES, VE); palo santo (CU, MX); Domingo- Jamaika- Panama Pockholz, Franzosenholz (DE); G. sanctum, G. coulteri: guayacan blanco, palo santo (cAm); Mexiko-Pockholz (DE); guayacancillo (MX). Listed in CITES Annex II (the entire genus). | Description based on 8 specimens. Tree. Geographic distribution: Mexico and Central America, Caribbean, tropical South America. | General. Heartwood basically brown, black, green; with streaks. Sapwood colour distinct from heartwood colour. Odour distinct (similar to rubber). Density 0.95–1.15–1.3 g/cm³. With greasy surface. | Vessels. Wood diffuse porous. Vessels exclusively solitary. Average tangential vessel diameter 15–68–80 µm. Average number of vessels/mm² 6–10–14. Perforation plates simple. Intervessel pits alternate, average diameter (vertical) 2–4 µm. Vessel-ray pits with distinct borders, similar to intervessel pits. Other deposits present (greenish-black, also in trasition zone from sapwood to heartwood). | Tracheids and fibres. Fibres very thick-walled. Average fibre length 440–590–830 µm. Fibre pits common in both radial and tangential walls, distinctly bordered. | Axial parenchyma. Axial parenchyma apotracheal, or paratracheal. Apotracheal axial parenchyma diffuse, or diffuse-in-aggregates. Paratracheal axial parenchyma scanty, or vasicentric (often incomplete), or unilateral. Axial parenchyma as strands. Average number of cells per strand: (1–)2–4. | Rays. Rays (12–)17–19 per tangential mm, exclusively uniseriate. Height of large rays up to 500 µm. Rays composed of a single cell type (homocellular); homocellular ray cells procumbent. | Storied structures. Storied structure present, all rays storied, axial parenchyma storied, vessel elements storied, fibres storied. Number of ray tiers per axial millimetre 8–10. | Secretory structures. Intercellular canals absent. | Mineral inclusions. Crystals not observed. Silica not observed. | Physical and chemical tests. Heartwood not fluorescent. Water extract not fluorescent; colour of water extract colourless to brown. Ethanol extract fluorescent (weakly violet). Colour of ethanol extract colourless to brown. Splinter burns to charcoal (under noticable blistering during combustion). | Illustrations. • Macroscopic images. Guaiacum officinale. transverse (ca. 10x). tangential (natural size). • Transverse section. Guaiacum sanctum. solitary vessels of different sizes (V), with very thick cell walls. «---V. «---V. «---V. • Tangential section. Guaiacum sanctum. uniseriate rays, storied structure, fusiform parenchyma. • Radial section. Guaiacum sanctum. | The interactive key allows access to the character list, illustrations, full and partial descriptions, diagnostic descriptions, differences and similarities between taxa, lists of taxa exhibiting specified attributes, summaries of attributes within groups of taxa, and geographical distribution. | Cite this publication as: ‘Richter, H.G., and Dallwitz, M.J. 2000 onwards. Commercial timbers: descriptions, illustrations, identification, and information retrieval. In English, French, German, Portuguese, and Spanish. Version: 9th April 2019. delta-intkey.com’.
191 | Guarea spp. (Bossé) | H.G. Richter and M.J. Dallwitz | Nomenclature etc. MELIACEAE. G. cedrata (A. Chev.) Pellegr. (syn: G. alatipetiolata de Wild., Trichilia cedrata A. Chev.); G. laurentii de Wild. (syn.: Trichilia reygaertii de Wild.); G. thompsonii Sprague & Hutch. Trade and local names: G. cedrata: scented or white guarea (GB, NG); bossé claire (FR); bosasa, lisasa, dumbala (CD); divuiti (GA); bossi, kwabohoro (GH); akuraten, obobonufua (NG); timbi, ebangbembra, obobo (CM); krassé, ibotou, anakué, krassain, m'bossa (CI); G. thompsonii: mutigbanaye (CI); black guarea (NG); bossé foncé (FR); bolon (CM); guarea, diambi (CD). Not protected under CITES regulations. | Tree. Geographic distribution: tropical Africa. | General. Heartwood basically red to brown (G. cedrata: salmon coloured darkening to orange brown), yellow to brown to red (G. thompsonii darkening to copper brown). Sapwood colour distinct from heartwood colour. Odour distinct. Density 0.52–0.55–0.65 g/cm³ (G. thompsonii often heavier). Occasionally exudation of coloured extractives on the surface. | Vessels. Wood diffuse porous. Vessels in multiples, commonly in short (2–3 vessels) radial rows. Average tangential vessel diameter 85–140–215 µm. Average number of vessels/mm² 7–10–15. Perforation plates simple. Intervessel pits alternate, average diameter (vertical) 2–4 µm. Vessel-ray pits with distinct borders, similar to intervessel pits. Tyloses absent. Other deposits present (dark brown). | Tracheids and fibres. Fibres of medium wall thickness. Average fibre length 800–1300–1550 µm. Fibre pits mainly restricted to radial walls, simple to minutely bordered. Fibres exclusively septate; evenly distributed. | Axial parenchyma. Axial parenchyma banded and not banded. Bands marginal (or seemingly marginal) or not marginal (or seemingly marginal). Bands fine or coarse. Axial parenchyma apotracheal, or paratracheal. Apotracheal axial parenchyma diffuse-in-aggregates. Paratracheal axial parenchyma aliform, confluent, and unilateral (predominantly unilateral). Aliform parenchyma of the winged type. Axial parenchyma as strands. Average number of cells per strand: 6–8–10. | Rays. Rays 6–12 per tangential mm, multiseriate, (1–)2–3 cells wide. Height of large rays up to 500 µm. Rays composed of a single cell type (homocellular) and two or more cell types (heterocellular); homocellular ray cells procumbent. Heterocellular rays with square and upright cells restricted to marginal rows, mostly 1 marginal row of upright or square cells. | Secretory structures. Intercellular canals absent. | Mineral inclusions. Crystals present, prismatic, located in axial parenchyma cells. Crystal-containing axial parenchyma cells chambered. Number of crystals per cell or chamber one. Silica present, as grains; in rays cells and in axial parenchyma. | Physical and chemical tests. Heartwood not fluorescent. Water extract not fluorescent; colour of water extract colourless to brown. Ethanol extract not fluorescent. Colour of ethanol extract colourless to brown. Splinter burns to partial ash. Ash white to grey. | Illustrations. • Macroscopic images. Guarea cedrata. transverse (ca. 10x). tangential (natural size). • Transverse section: G. cedrata. Guarea cedrata. • Tangential section: G. cedrata. Guarea cedrata. • Radial section: G. cedrata. Guarea cedrata. • Silica. Guarea cedrata. • Transverse section: G. thompsonii. Guarea thompsonii. • Tangential section: G. thompsonii. Guarea thompsonii. • Radial section: G. thompsonii. Guarea thompsonii. | The interactive key allows access to the character list, illustrations, full and partial descriptions, diagnostic descriptions, differences and similarities between taxa, lists of taxa exhibiting specified attributes, summaries of attributes within groups of taxa, and geographical distribution. | Cite this publication as: ‘Richter, H.G., and Dallwitz, M.J. 2000 onwards. Commercial timbers: descriptions, illustrations, identification, and information retrieval. In English, French, German, Portuguese, and Spanish. Version: 9th April 2019. delta-intkey.com’.
192 | Guazuma ulmifolia Lamk. (Guácimo) | H.G. Richter and M.J. Dallwitz | Nomenclature etc. MALVACEAE (STERCULIACEAE). Syn.: Guazuma tomentosa H.B.K., G. polybotrya Cav., G. bubroma Tuss.,Theobroma guazuma L., T. foliis serratis L., Diuroglossum rufescens Turcz. Trade and local names: kamba akã (PY); imbiruçú, embirú, mutamba (BR); guácima, cuaulote, aquiché, kabal-pixoy, pixoy, acashti, ajillá, majagua de toro, nocuana-yana, palote negro, parandesiqua, tablote, tzuni, tzyui, uiguie, ya-ana, yaco granadillo, yaco de venado, zam-mi, áquich, ajya, k'olin kakaw (MX); guácimo blanco (VE); guásimo (PE); guásima (CU); bastard cedar, West Indian elm (US); bois d'orme (FR); vácima (ES); bolaina negra (PE). Not protected under CITES regulations. | Description based on 2 specimens. Tree. Geographic distribution: Mexico and Central America, Caribbean, tropical South America, southern Brazil. | General. Growth ring boundaries distinct. Demarcated by a nearly invisible (uniseriate) marginal parenchyma band, local thickening of rays, and thicker walled latewood fibres. Heartwood basically white or grey. Sapwood colour similar to heartwood colour. Density 0.48–0.65 g/cm³. | Vessels. Wood diffuse porous. Vessels in multiples, commonly in short (2–3 vessels) radial rows or in radial rows of 4 or more. Average tangential vessel diameter (60–)110–150(–170) µm. Average number of vessels/mm² 6–19. Average vessel element length 330–400 µm. Perforation plates simple. Intervessel pits alternate, average diameter (vertical) 4–5 µm. Vessel-ray pits with distinct borders, similar to intervessel pits. Other deposits present (brown, rather scarce). | Tracheids and fibres. Fibres of medium wall thickness. Average fibre length 850–1940 µm. Fibre pits mainly restricted to radial walls, simple to minutely bordered. Helical thickenings absent. Fibres non-septate. | Axial parenchyma. Axial parenchyma banded. Bands marginal (or seemingly marginal) (marginal bands hardly visible in transverse section due to the similarity (dimension and wall thickness) with fibres). Bands fine. Axial parenchyma apotracheal, or paratracheal. Apotracheal axial parenchyma diffuse, or diffuse-in-aggregates. Paratracheal axial parenchyma scanty and vasicentric. Axial parenchyma as strands. Average number of cells per strand: 3–8. The number of cells per strand differs for paratracheal (4–8) and apotracheal (3–5) axial parenchyma. | Rays. Rays 5–13 per tangential mm, multiseriate, (1–)2–5 cells wide. Height of large rays commonly over 1000 µm. Rays composed of two or more cell types (heterocellular). Heterocellular rays with square and upright cells restricted to marginal rows, mostly 1 marginal row of upright or square cells. Sheath cells absent. Tile cells present. Rays considered heterocellular as procumbent and tile cells are mixed. | Storied structures. Storied structure present, some rays storied, some not, axial parenchyma storied, vessel elements storied, fibres storied. Arrangement of tiers regular, or irregular. Number of ray tiers per axial millimetre 2. Only the low (small) rays are storied. | Secretory structures. Intercellular canals absent. | Mineral inclusions. Crystals present, prismatic, located in ray cells and axial parenchyma cells. Crystal-containing ray cells procumbent. Crystal-containing axial parenchyma cells chambered and not chambered. Number of crystals per cell or chamber one. Silica not observed. | Physical and chemical tests. Heartwood not fluorescent. Water extract not fluorescent; colour of water extract colourless to brown to yellow. Ethanol extract not fluorescent. Colour of ethanol extract colourless to brown. | Illustrations. • Transverse section. • Tangential section. • Radial section. tile cells (blow-up lower left corner). | The interactive key allows access to the character list, illustrations, full and partial descriptions, diagnostic descriptions, differences and similarities between taxa, lists of taxa exhibiting specified attributes, summaries of attributes within groups of taxa, and geographical distribution. | Cite this publication as: ‘Richter, H.G., and Dallwitz, M.J. 2000 onwards. Commercial timbers: descriptions, illustrations, identification, and information retrieval. In English, French, German, Portuguese, and Spanish. Version: 9th April 2019. delta-intkey.com’.
193 | Guibourtia arnoldiana (de Wild. & Th. Dur.) J. Léonard (Mutenye) | H.G. Richter and M.J. Dallwitz | Nomenclature etc. FABACEAE-CAESALPINIOIDEAE. Syn.: Copaifera arnoldiana (de Wild. & Th. Dur.) Th. & H. Dur., Copaipa arnoldiana de Wild. & Th. Dur. Trade and local names: benge; mutene (BE, CD); kouan, ogboneli (CM); benzi, libengé, nténé, tungi (CG); "Jaspis-, Paradies-Nussbaum" (DE); "olivier tropical" (FR); "olive walnut" (GB). Not protected under CITES regulations. | Tree. Geographic distribution: tropical Africa. | General. Growth ring boundaries distinct. Demarcated by marginal parenchyma and changes in vessel frequency. Heartwood basically brown, yellow, green (light brown to light olive); with streaks (with nearly black stripes). Sapwood colour distinct from heartwood colour. Odour indistinct or absent. Density 0.78–0.88–0.96 g/cm³. | Vessels. Wood diffuse porous. Vessels in multiples, commonly in short (2–3 vessels) radial rows. Average tangential vessel diameter 75–110–140 µm. Average number of vessels/mm² 9–15–27. Perforation plates simple. Intervessel pits alternate, average diameter (vertical) 5–8 µm, pits vestured. Vessel-ray pits with distinct borders, similar to intervessel pits. Helical thickenings absent. Other deposits present (dark brown). | Tracheids and fibres. Fibres of medium wall thickness to very thick-walled. Fibre pits mainly restricted to radial walls, simple to minutely bordered. Fibres non-septate. Fibre pits large and conspicuous. | Axial parenchyma. Axial parenchyma banded and not banded. Bands marginal (or seemingly marginal). Bands fine. Axial parenchyma apotracheal, or paratracheal. Apotracheal axial parenchyma diffuse, or diffuse-in-aggregates (strands with mostly thick-walled, often sclerosed cells, crystalliferous and located immediately adjacent to rays). Paratracheal axial parenchyma vasicentric, aliform, and confluent. Aliform parenchyma of the lozenge type. Axial parenchyma as strands. Average number of cells per strand: 2–4–6. | Rays. Rays 4–9–17 per tangential mm, multiseriate, (1–)3–5 cells wide. Aggregate rays absent. Height of large rays up to 500 µm, or commonly 500 to 1000 µm. Rays composed of a single cell type (homocellular); homocellular ray cells procumbent. | Storied structures. Storied structure absent. | Secretory structures. Oil and mucilage cells absent. Intercellular canals absent. Laticifers or tanniniferous tubes absent. | Mineral inclusions. Crystals present, prismatic, located in axial parenchyma cells. Crystal-containing axial parenchyma cells chambered. Number of crystals per cell or chamber one. Silica not observed. | Physical and chemical tests. Heartwood not fluorescent. Water extract fluorescent (green); colour of water extract yellow. Ethanol extract fluorescent (light blue). Colour of ethanol extract colourless to brown and yellow (yellowish-brown). Froth test positive, or negative. | Illustrations. • Transverse section. • Tangential section. • Radial section. | The interactive key allows access to the character list, illustrations, full and partial descriptions, diagnostic descriptions, differences and similarities between taxa, lists of taxa exhibiting specified attributes, summaries of attributes within groups of taxa, and geographical distribution. | Cite this publication as: ‘Richter, H.G., and Dallwitz, M.J. 2000 onwards. Commercial timbers: descriptions, illustrations, identification, and information retrieval. In English, French, German, Portuguese, and Spanish. Version: 9th April 2019. delta-intkey.com’.
194 | Guibourtia coleosperma (Benth.) J. Léonard (Mushibi) | H.G. Richter and M.J. Dallwitz | Nomenclature etc. FABACEAE-CAESALPINIOIDEAE. Syn.: Copaifera coleosperma Benth. Trade and local names: wood quite similar to 'bubinga' but traded under separate names: copalier, Rhodesian copalwood (GB), muzaule (ZW). Not protected under CITES regulations. | Tree. Geographic distribution: tropical Africa. | General. Growth ring boundaries distinct. Demarcated by marginal parenchyma and slight changes in vessel frequency. Heartwood basically brown, red, purple; with streaks. Sapwood colour distinct from heartwood colour. Odour indistinct or absent. Density 0.72–0.76–0.88 g/cm³. | Vessels. Wood diffuse porous. Vessels arranged in no specific pattern, in multiples, commonly in short (2–3 vessels) radial rows. Average tangential vessel diameter 80–130–180 µm. Vessels per square millimetre very few, or few. Perforation plates simple. Intervessel pits alternate, average diameter (vertical) 6–9 µm, pits vestured. Vessel-ray pits with distinct borders, similar to intervessel pits. Helical thickenings absent. Other deposits present (dark brown). | Tracheids and fibres. Fibres of medium wall thickness to very thick-walled. Fibre pits mainly restricted to radial walls, simple to minutely bordered. Fibres non-septate. | Axial parenchyma. Axial parenchyma banded or not banded. Bands marginal (or seemingly marginal). Bands fine. Axial parenchyma apotracheal, or paratracheal. Apotracheal axial parenchyma diffuse, or diffuse-in-aggregates. Paratracheal axial parenchyma vasicentric, or aliform, or confluent. Aliform parenchyma of the lozenge type. Axial parenchyma as strands. Average number of cells per strand: (2–)4–8. | Rays. Rays multiseriate, (1–)2–5(–6) cells wide. Height of large rays up to 500 µm, or commonly 500 to 1000 µm. Rays composed of a single cell type (homocellular); homocellular ray cells procumbent. | Storied structures. Storied structure absent. | Secretory structures. Intercellular canals absent. | Mineral inclusions. Crystals present, prismatic, located in axial parenchyma cells. Crystal-containing axial parenchyma cells chambered. Number of crystals per cell or chamber one. Silica not observed. | Physical and chemical tests. Heartwood fluorescent (green). Water extract not fluorescent; colour of water extract colourless to brown to red. Ethanol extract fluorescent (purple). Colour of ethanol extract red. Froth test positive, or negative. | Illustrations. • Transverse section. • Tangential section. • Radial section. | The interactive key allows access to the character list, illustrations, full and partial descriptions, diagnostic descriptions, differences and similarities between taxa, lists of taxa exhibiting specified attributes, summaries of attributes within groups of taxa, and geographical distribution. | Cite this publication as: ‘Richter, H.G., and Dallwitz, M.J. 2000 onwards. Commercial timbers: descriptions, illustrations, identification, and information retrieval. In English, French, German, Portuguese, and Spanish. Version: 9th April 2019. delta-intkey.com’.
195 | Guibourtia conjugata (Bolle) J. Léonard (Black chacate) | H.G. Richter and M.J. Dallwitz | Nomenclature etc. FABACEAE-CAESALPINIOIDEAE. Syn.: Gorskia conjugata Bolle, Copaifera conjugata O. Ktze., C. gorskiana Benth. Trade and local names: tsaura-heis, stakate (MZ). Not protected under CITES regulations. | Tree. Geographic distribution: tropical Africa (East Africa). | General. Growth ring boundaries distinct. Demarcated by marginal parenchyma and slight changes in vessel frequency. Heartwood basically brown, green; with streaks. Sapwood colour distinct from heartwood colour. Odour indistinct or absent. Density 0.95–1.1 g/cm³. | Vessels. Wood diffuse porous. Vessels in multiples, commonly in short (2–3 vessels) radial rows. Average tangential vessel diameter 60–110 µm. Average number of vessels/mm² 25–60. Perforation plates simple. Intervessel pits alternate, average diameter (vertical) 6–9 µm, pits vestured. Vessel-ray pits with distinct borders, similar to intervessel pits. Helical thickenings absent. Other deposits present (yellowish brown). | Tracheids and fibres. Fibres very thick-walled. Fibre pits mainly restricted to radial walls, simple to minutely bordered. Fibres non-septate. | Axial parenchyma. Axial parenchyma banded. Bands marginal (or seemingly marginal). Bands fine. Axial parenchyma apotracheal, or paratracheal. Apotracheal axial parenchyma diffuse-in-aggregates. Paratracheal axial parenchyma aliform. Aliform parenchyma of the lozenge type. Axial parenchyma as strands. Average number of cells per strand: 4–5. | Rays. Rays 7–11 per tangential mm, multiseriate, 2–4 cells wide. Height of large rays up to 500 µm. Rays composed of a single cell type (homocellular); homocellular ray cells procumbent. | Storied structures. Storied structure absent. | Secretory structures. Intercellular canals absent. | Mineral inclusions. Crystals present, prismatic, located in axial parenchyma cells. Crystal-containing axial parenchyma cells chambered. Number of crystals per cell or chamber one. Crystal containing cells of normal size, or enlarged (idioblasts). Silica not observed. | Illustrations. • Transverse section. • Tangential section. • Radial section. | The interactive key allows access to the character list, illustrations, full and partial descriptions, diagnostic descriptions, differences and similarities between taxa, lists of taxa exhibiting specified attributes, summaries of attributes within groups of taxa, and geographical distribution. | Cite this publication as: ‘Richter, H.G., and Dallwitz, M.J. 2000 onwards. Commercial timbers: descriptions, illustrations, identification, and information retrieval. In English, French, German, Portuguese, and Spanish. Version: 9th April 2019. delta-intkey.com’.
196 | Guibourtia ehie (A. Chev.) J. Léonard (Amazakoue, ovengkol) | H.G. Richter and M.J. Dallwitz | Nomenclature etc. FABACEAE-CAESALPINIOIDEAE. Syn.: Copaifera ehie A. Chev. Trade and local names: amazoue, whimawe (CI); mongoy (GA, GQ,); anokye, ehie, hyeduanini, hyedun (GH); "palissandro" (GQ). Not protected under CITES regulations. | Tree. Geographic distribution: tropical Africa. | General. Growth ring boundaries distinct. Demarcated by marginal parenchyma and slight changes in vessel frequency. Heartwood basically brown, yellow, green; with streaks (dark brown to almost black colour striping). Sapwood colour distinct from heartwood colour. Odour indistinct or absent. Density 0.66–0.75–0.88 g/cm³. | Vessels. Wood diffuse porous. Vessels arranged in no specific pattern, in multiples, commonly in short (2–3 vessels) radial rows. Average tangential vessel diameter (120–)130–140–160 µm. Average number of vessels/mm² 3–5–7. Perforation plates simple. Intervessel pits alternate, average diameter (vertical) 7–10 µm, pits vestured. Vessel-ray pits with distinct borders, similar to intervessel pits. Helical thickenings absent. Other deposits present (dark olive-brown). | Tracheids and fibres. Fibres of medium wall thickness to very thick-walled. Average fibre length 700–1220–1630 µm. Fibre pits mainly restricted to radial walls, simple to minutely bordered. Fibres non-septate. Fibre pits large and conspicuous. | Axial parenchyma. Axial parenchyma banded or not banded. Bands marginal (or seemingly marginal). Bands fine. Axial parenchyma apotracheal, or paratracheal. Apotracheal axial parenchyma diffuse, or diffuse-in-aggregates (strands with mostly thick-walled, often sclerosed cells, crystalliferous and located immediately adjacent to rays). Paratracheal axial parenchyma vasicentric to aliform to confluent. Aliform parenchyma of the lozenge type. Axial parenchyma as strands. Average number of cells per strand: (2–)4–8. | Rays. Rays 4–8 per tangential mm, multiseriate, 1–3–5 cells wide. Height of large rays up to 500 µm, or commonly 500 to 1000 µm. Rays composed of a single cell type (homocellular); homocellular ray cells procumbent. Ray hight approximately 0.4–0.6 mm. | Storied structures. Storied structure absent. | Secretory structures. Intercellular canals absent. | Mineral inclusions. Crystals present, prismatic, located in axial parenchyma cells. Crystal-containing axial parenchyma cells chambered. Number of crystals per cell or chamber one. Silica not observed. | Physical and chemical tests. Heartwood fluorescent, or not fluorescent (some specimens with yellow fluorescence, others none). Water extract fluorescent (weakly yellow); colour of water extract colourless to brown. Ethanol extract fluorescent (yellow). Colour of ethanol extract colourless to brown. Froth test weakly positive. Splinter burns to full ash. Ash white to grey. | Illustrations. • Macroscopic images: cross section. transverse (ca. 10x). • Macroscopic images: wood surface. surface (natural size). tangential. radial. • Transverse section. • Tangential section. • Radial section. | The interactive key allows access to the character list, illustrations, full and partial descriptions, diagnostic descriptions, differences and similarities between taxa, lists of taxa exhibiting specified attributes, summaries of attributes within groups of taxa, and geographical distribution. | Cite this publication as: ‘Richter, H.G., and Dallwitz, M.J. 2000 onwards. Commercial timbers: descriptions, illustrations, identification, and information retrieval. In English, French, German, Portuguese, and Spanish. Version: 9th April 2019. delta-intkey.com’.
197 | Guibourtia spp. (Bubinga) | H.G. Richter and M.J. Dallwitz | Nomenclature etc. FABACEAE-CAESALPINIOIDEAE. G. demeusei (Harms) J. Léonard (syn.: Copaifera demeusei Harms, C. laurentii de Wild.); G. pellegriniana J. Léonard; G. tessmannii (Harms) J. Léonard (syn.: Copaifera tessmannii Harms). Trade and local names: kevazingo (DE, GA); essingang, noméle, okweni, owogn, simingan (CM); ovang (GA); oveng (GQ); waka (CG, CD); ebana, Afrikanisches Rosenholz, African rosewood (trade). Not protected under CITES regulations. | Tree. Geographic distribution: tropical Africa. | General. Growth ring boundaries distinct. Demarcated by marginal parenchyma and changes in vessel frequency. Heartwood basically brown, red, purple; with streaks (dark reddish brown to purple). Sapwood colour distinct from heartwood colour. Density 0.72–0.76–0.88 g/cm³. | Vessels. Wood diffuse porous. Vessels in multiples, commonly in short (2–3 vessels) radial rows. Average tangential vessel diameter 60–140–220 µm. Average number of vessels/mm² 1–3–5. Perforation plates simple. Intervessel pits alternate, average diameter (vertical) 7–9 µm, pits vestured. Vessel-ray pits with distinct borders, similar to intervessel pits. Helical thickenings absent. Other deposits present (light to dark reddish brown). | Tracheids and fibres. Fibres of medium wall thickness to very thick-walled. Average fibre length 1630–1780–1860 µm. Fibre pits mainly restricted to radial walls, simple to minutely bordered. Fibres non-septate. Fibre pits quite distinct. | Axial parenchyma. Axial parenchyma banded and not banded. Bands marginal (or seemingly marginal). Bands fine. Axial parenchyma apotracheal, or paratracheal. Apotracheal axial parenchyma diffuse, or diffuse-in-aggregates (strands with mostly thick-walled, often sclerosed cells, crystalliferous and located immediately adjacent to rays). Paratracheal axial parenchyma vasicentric, aliform, and confluent. Aliform parenchyma of the lozenge type. Axial parenchyma as strands. Average number of cells per strand: (2–)4–8. | Rays. Rays 4–8 per tangential mm, multiseriate, (1–)2–5(–6) cells wide. Height of large rays up to 500 µm, or commonly 500 to 1000 µm. Rays composed of a single cell type (homocellular); homocellular ray cells procumbent. | Storied structures. Storied structure absent. | Secretory structures. Intercellular canals present (rare) or absent, traumatic origin, oriented axially, axial intercellular canals in short tangential lines. | Mineral inclusions. Crystals present, prismatic, located in axial parenchyma cells. Crystal-containing axial parenchyma cells chambered (cristalliferous cells/chambers often thick-walled). Number of crystals per cell or chamber one. Cristalliferous cells/chambers often thick-walled. Silica not observed. | Physical and chemical tests. Heartwood not fluorescent. Water extract not fluorescent; colour of water extract red. Ethanol extract fluorescent (yellow). Colour of ethanol extract colourless to brown. Froth test positive. Splinter burns to partial ash. Ash bright white. | Illustrations. • Macroscopic images. Guibourtia tessmannii. transverse (ca. 10x). tangential (natural size). • Transverse section. Guibourtia tessmannii. • Tangential section. Guibourtia tessmannii. • Radial section. Guibourtia tessmannii. | The interactive key allows access to the character list, illustrations, full and partial descriptions, diagnostic descriptions, differences and similarities between taxa, lists of taxa exhibiting specified attributes, summaries of attributes within groups of taxa, and geographical distribution. | Cite this publication as: ‘Richter, H.G., and Dallwitz, M.J. 2000 onwards. Commercial timbers: descriptions, illustrations, identification, and information retrieval. In English, French, German, Portuguese, and Spanish. Version: 9th April 2019. delta-intkey.com’.
198 | Gymnanthes lucida Sw. (Yaití) | H.G. Richter and M.J. Dallwitz | Nomenclature etc. EUPHORBIACEAE. Syn.: Sebastiania lucida (Sw.) Muell. Arg., Ateramnus lucidus (Sw.) Rothm., Excoecaria lucida (Sw.) Sw. Trade and local names: crabwood, crab bush, oysterwood, poisonwood (US-Florida); aceitillo, aité, aití, nagrona, yaité bobo, yaitecillo, yaya macho (CU); baboncillo (PR); bois marbré (HT); granadillo, palo de tabaco (DO); bois vert, bois madre, casse haches, colas, ebène verte, ebène verte brune (FR); false lignum-vitae (BZ); yaitil (MX); ébano verde (cAm). Not protected under CITES regulations. | Description based on 3 specimens. Tree. Geographic distribution: Mexico and Central America, Caribbean. | General. Heartwood basically brown (olive hue); with streaks. Sapwood colour distinct from heartwood colour (outer heartwood and sapwood light yellowish-brown). Density 1–1.2 g/cm³. Wood of no commercial potential. | Vessels. Wood diffuse porous. Vessels in multiples, commonly in short (2–3 vessels) radial rows to in radial rows of 4 or more. Vessels very thick-walled. Average tangential vessel diameter (30–)45(–70) µm. Average number of vessels/mm² 40–50. Average vessel element length 400–450 µm. Perforation plates simple. Intervessel pits alternate, average diameter (vertical) 5–7 µm. Vessel-ray pits with distinct borders, similar to intervessel pits. Other deposits present (yellow to dark brown). | Tracheids and fibres. Fibres very thick-walled. Average fibre length 400–450 µm. Fibre pits mainly restricted to radial walls, simple to minutely bordered. | Axial parenchyma. Axial parenchyma apotracheal. Apotracheal axial parenchyma diffuse. Axial parenchyma as strands. Average number of cells per strand: 4–6. | Rays. Rays 18–22 per tangential mm, exclusively uniseriate. Height of large rays up to 500 µm. Rays composed of two or more cell types (heterocellular). Heterocellular rays with procumbent, square and upright cells mixed throughout the ray. Disjunctive ray parenchyma end walls distinct, or indistinct or absent. | Mineral inclusions. Crystals present, prismatic, located in ray cells. Crystal-containing ray cells upright and/or square and procumbent. Crystal-containing axial parenchyma cells not chambered. Number of crystals per cell or chamber one. Silica present, in aggregates; in rays cells (silica aggrgates large, often filling the entire cell). | Illustrations. • Transverse section. • Tangential section. uniseriate rays containing both prismatic crystals and silica aggregates. • Radial section. • Mineral inclusions. rays containing both prismatic crystals (Cr) and silica aggregates (Si). Cr. Cr. Cr. Si. Si. Si. | The interactive key allows access to the character list, illustrations, full and partial descriptions, diagnostic descriptions, differences and similarities between taxa, lists of taxa exhibiting specified attributes, summaries of attributes within groups of taxa, and geographical distribution. | Cite this publication as: ‘Richter, H.G., and Dallwitz, M.J. 2000 onwards. Commercial timbers: descriptions, illustrations, identification, and information retrieval. In English, French, German, Portuguese, and Spanish. Version: 9th April 2019. delta-intkey.com’.
199 | Handroanthus spp. (Ipê, lapacho, pau d'arco »» vormals/formerly/d'autrefois/antes Tabebuia spp.) | H.G. Richter and M.J. Dallwitz | Nomenclature etc. BIGNONIACEAE. Handroanthus heptaphyllus (syn. Tabebuia heptaphylla (Vell.) Toledo, Tabebuia. ipe (Mart.) Standl., Tecoma ipe Mart.); Handroanthus serratifolius (Vahl) Grose (syn T. serratifolia (Vahl) Nichols., Tecoma serratifolia G. Don). Trade and local names: capitary, carobeira, pau d'arco (BR); arco, canuguate, guyacán (CO); arahonie, ebéne vert (GF); taiy (PY); groenheart (SR); arcwood, bastard lignum vitae (US). Not protected under CITES regulations. | Description based on 4 specimens. Tree. Geographic distribution: tropical South America, southern Brazil, temperate South America. | General. Heartwood basically brown, yellow, and green; with streaks. Sapwood colour distinct from heartwood colour. Odour indistinct or absent. Density 0.8–1.2 g/cm³. Wood with bitter taste, sawdust can cause skin irritation (Berni 1982). | Vessels. Vessels present. Wood diffuse porous. Vessels in multiples, commonly in short (2–3 vessels) radial rows. Average tangential vessel diameter 60–95–175 µm. Average number of vessels/mm² 23–40. Average vessel element length 200–300 µm. Perforation plates simple. Intervessel pits alternate, average diameter (vertical) 10–14 µm. Vessel-ray pits with distinct borders, similar to intervessel pits. Tyloses present, thinwalled. Other deposits present (yellow organic deposits, known as "lapachol" or "ipeina"). | Tracheids and fibres. Fibres very thick-walled. Average fibre length 700–900 µm. Fibre pits mainly restricted to radial walls, simple to minutely bordered. Fibres non-septate. | Axial parenchyma. Axial parenchyma banded. Bands marginal (or seemingly marginal). Bands fine. Marginal parenchyma bands 1–2 cells wide, some discontinuous. Apotracheal axial parenchyma diffuse-in-aggregates. Paratracheal axial parenchyma scanty, vasicentric, aliform, confluent, and unilateral. Aliform parenchyma of the winged type. Axial parenchyma as strands. Average number of cells per strand: 2–4. | Rays. Rays 5–11 per tangential mm, multiseriate, 2–3(–4) cells wide. Height of large rays up to 500 µm. Rays composed of a single cell type (homocellular); homocellular ray cells procumbent. | Storied structures. Storied structure present, all rays storied, axial parenchyma storied, vessel elements storied, fibres storied. Number of ray tiers per axial millimetre 3–4. | Mineral inclusions. Crystals present, in other forms, located in ray cells and axial parenchyma cells. Crystal-containing ray cells procumbent. Crystal-containing axial parenchyma cells not chambered. Number of crystals per cell or chamber one, or more than one. Navicular crystals in Tabebuia heptaphylla, cubic and navicular crystals in T. serratifolia. Silica not observed. | Physical and chemical tests. Heartwood not fluorescent. Water extract not fluorescent; colour of water extract colourless to brown. Ethanol extract not fluorescent. Colour of ethanol extract colourless to brown, or yellow. Splinter burns to charcoal (with very little light grey ash). | Illustrations. • Makroskopische Abbildungen. quer (ca. 10x). radial (natürliche Größe). • Querschnitt. Handroanthus heptaphyllus. • Tangentialschnitt. Handroanthus serratifolius. • Radialschnitt. Handroanthus serratifolius. | The interactive key allows access to the character list, illustrations, full and partial descriptions, diagnostic descriptions, differences and similarities between taxa, lists of taxa exhibiting specified attributes, summaries of attributes within groups of taxa, and geographical distribution. | Cite this publication as: ‘Richter, H.G., and Dallwitz, M.J. 2000 onwards. Commercial timbers: descriptions, illustrations, identification, and information retrieval. In English, French, German, Portuguese, and Spanish. Version: 9th April 2019. delta-intkey.com’.
200 | Heliocarpus americanus L. (Amores secos) | H.G. Richter and M.J. Dallwitz | Nomenclature etc. MALVACEAE (TILIACEAE). Syn.: Heliocarpus popayannensis Hook & Arn. Trade and local names: apeyva, yvyra pire hu, tapika guasu (PY); amores secos (AR); moho (US); balsa pancho, llausa mora, yarisa (BO); majao (BZ). Not protected under CITES regulations. | Description based on 5 specimens. Tree. Geographic distribution: tropical South America, southern Brazil. | General. Heartwood basically white or grey and brown. Sapwood colour similar to heartwood colour. Density 0.3 g/cm³. | Vessels. Vessels present. Wood diffuse porous. Vessels in multiples, commonly in short (2–3 vessels) radial rows. Perforation plates simple. Intervessel pits alternate, average diameter (vertical) 9–15 µm. Vessel-ray pits with distinct borders or with reduced borders or apparently simple, similar to intervessel pits or different from intervessel pits, rounded or angular. | Tracheids and fibres. Fibres very thin-walled. Fibre pits mainly restricted to radial walls, simple to minutely bordered. Helical thickenings absent. | Axial parenchyma. Axial parenchyma apotracheal, or paratracheal. Apotracheal axial parenchyma diffuse, or diffuse-in-aggregates. Paratracheal axial parenchyma scanty. Axial parenchyma as strands. Average number of cells per strand: (2–)3–5(–7). Unlignified parenchyma present. Non lignified parenchyma in broad bands or larger flecks, irregularly distributed. | Rays. Rays multiseriate, (1–)3–5(–6) cells wide. Rays of two distinct sizes. Height of large rays commonly over 1000 µm. Rays composed of two or more cell types (heterocellular). Heterocellular rays with square and upright cells restricted to marginal rows, mostly 1 marginal row of upright or square cells and mostly 2–4 marginal rows of upright or square cells. Sheath cells present. With some longitudinally fused rays. | Storied structures. Storied structure present, some rays storied, some not, axial parenchyma storied, vessel elements storied, fibres storied. Arrangement of tiers irregular. Rays locally irregularly storied. | Mineral inclusions. Crystals present, prismatic, located in ray cells and axial parenchyma cells. Crystal-containing ray cells upright and/or square and procumbent, upright and/or square ray cells chambered and not chambered. Crystal-containing axial parenchyma cells chambered and not chambered. Number of crystals per cell or chamber one and more than one. With some subdivided (2–4, up to 8 times) square and upright marginal ray cells. Silica not observed. | Physical and chemical tests. Heartwood not fluorescent. Water extract not fluorescent; colour of water extract colourless to brown. Ethanol extract not fluorescent. Colour of ethanol extract colourless to brown. Chrome azurol-S test positive (only along the periphery of the reaction area, possibly as a consequence of fungal decay). Froth test positive (weakly). Splinter burns to full ash. Ash dark grey. | Illustrations. • Transverse section. specimen with (left) and without (right) amply developed unlignified parenchyma. • Tangential section. • Radial section. • Crystals. prismatic crystals in chambered ray cells (left) and non-chambered axial parenchyma cells (right). | The interactive key allows access to the character list, illustrations, full and partial descriptions, diagnostic descriptions, differences and similarities between taxa, lists of taxa exhibiting specified attributes, summaries of attributes within groups of taxa, and geographical distribution. | Cite this publication as: ‘Richter, H.G., and Dallwitz, M.J. 2000 onwards. Commercial timbers: descriptions, illustrations, identification, and information retrieval. In English, French, German, Portuguese, and Spanish. Version: 9th April 2019. delta-intkey.com’.
201 | Heritiera utilis (Sprague) Sprague (Niangón) | H.G. Richter and M.J. Dallwitz | Nomenclature etc. MALVACEAE (STERCULIACEAE). Syn.: Tarrietia utilis. Trade and local names: nyanwen, wishmore, angi (DE, GB); kekosi, kouanda, yangon (CI); nyankom, attabini (GH); ogoué, engongkom (GA); yawi (LR). Not protected under CITES regulations. | Tree. Geographic distribution: tropical Africa. | General. Heartwood basically brown to red (light to dark reddish brown). Sapwood colour distinct from heartwood colour. Density 0.6–0.65 g/cm³. Surface sticky due to rubber-like compounds. | Vessels. Wood diffuse porous. Vessels in multiples, commonly in short (2–3 vessels) radial rows. Average tangential vessel diameter 200–260–320 µm. Average number of vessels/mm² 3. Perforation plates simple. Intervessel pits alternate, average diameter (vertical) 4–6 µm. Vessel-ray pits with distinct borders, similar to intervessel pits. Other deposits present (dark reddish brown). | Tracheids and fibres. Fibres of medium wall thickness. Average fibre length 500–1100–2050 µm. Fibre pits common in both radial and tangential walls, simple to minutely bordered. | Axial parenchyma. Axial parenchyma banded or not banded. Bands fine or coarse. Marginal parenchyma bands not always present. Axial parenchyma apotracheal, or paratracheal. Apotracheal axial parenchyma diffuse, or diffuse-in-aggregates. Paratracheal axial parenchyma scanty, or vasicentric. Axial parenchyma as strands. Average number of cells per strand: 2–4. | Rays. Rays 3–6 per tangential mm, multiseriate, 3–8 cells wide. Rays of two distinct sizes. Height of large rays commonly over 1000 µm. Rays composed of two or more cell types (heterocellular). Heterocellular rays with square and upright cells restricted to marginal rows, mostly 2–4 marginal rows of upright or square cells and with more than 4 marginal rows of upright or square cells. Sheath cells present. | Storied structures. Storied structure present, some rays storied, some not, axial parenchyma storied, vessel elements storied, fibres storied. Arrangement of tiers regular. Largest rays extend over 2 to 3 stories. | Secretory structures. Intercellular canals absent. | Mineral inclusions. Crystals present, prismatic, located in ray cells and axial parenchyma cells. Crystal-containing ray cells upright and/or square, upright and/or square ray cells chambered. Crystal-containing axial parenchyma cells chambered. Number of crystals per cell or chamber one. Silica not observed. | Illustrations. • Macroscopic images. transverse (ca. 10x). radial (natural size). • Transverse section. • Tangential section. • Radial section. | The interactive key allows access to the character list, illustrations, full and partial descriptions, diagnostic descriptions, differences and similarities between taxa, lists of taxa exhibiting specified attributes, summaries of attributes within groups of taxa, and geographical distribution. | Cite this publication as: ‘Richter, H.G., and Dallwitz, M.J. 2000 onwards. Commercial timbers: descriptions, illustrations, identification, and information retrieval. In English, French, German, Portuguese, and Spanish. Version: 9th April 2019. delta-intkey.com’.
202 | Heritiera spp. (Mengkulang) | H.G. Richter and M.J. Dallwitz | Nomenclature etc. MALVACEAE (STERCULIACEAE). Incl. H. javanica, H. simplicifolia, H. borneensis, H. elata. Trade and local names: mengkulang (MY); palapi, teraling, tarrietia (ID); huynh (VN); dong chem, sempong, sonloc (KH); lumbayau (PH); may nhom pa (LA), kanzo (MM). Not protected under CITES regulations. | Tree. Geographic distribution: Myanmar (Burma), Thailand, Laos, Vietnam, Cambodia, Indomalesia. | General. Heartwood basically brown, red (light to dark reddish brown). Sapwood colour distinct from heartwood colour. Density (0.55–)0.62–0.7(–0.8) g/cm³. Wood surface slightly oily due to rubber-like cell contents. | Vessels. Wood diffuse porous. Vessels in multiples, commonly in short (2–3 vessels) radial rows or in radial rows of 4 or more. Some of the larger vessels typically appended with radial rows of many small and radially flattended vessels. Average tangential vessel diameter (100–)170–310 µm. Average number of vessels/mm² 1–4 (not counting vessel tails with many small vessels). Perforation plates simple. Intervessel pits alternate, average diameter (vertical) 3–5 µm. Vessel-ray pits with distinct borders, similar to intervessel pits. Other deposits present (yellowish to reddish brown). | Tracheids and fibres. Fibres of medium wall thickness. Average fibre length 900–1600–2300 µm. Fibre pits mainly restricted to radial walls, simple to minutely bordered. | Axial parenchyma. Axial parenchyma banded or not banded. Bands not marginal (or seemingly marginal). Bands fine or coarse. Axial parenchyma apotracheal, or paratracheal. Apotracheal axial parenchyma diffuse, or diffuse-in-aggregates. Paratracheal axial parenchyma scanty, or vasicentric. Axial parenchyma as strands. Average number of cells per strand: (2–)4. | Rays. Rays 3–10 per tangential mm, multiseriate, (1–)3–7 cells wide. Rays of two distinct sizes. Height of large rays commonly over 1000 µm. Rays composed of two or more cell types (heterocellular). Heterocellular rays with square and upright cells restricted to marginal rows, mostly 1 marginal row of upright or square cells or mostly 2–4 marginal rows of upright or square cells. Sheath cells present. | Storied structures. Storied structure present, some rays storied, some not, axial parenchyma storied, vessel elements storied, fibres storied. All tissues storied except largest rays. | Mineral inclusions. Crystals present, prismatic, located in ray cells or axial parenchyma cells (rarely). Crystal-containing ray cells upright and/or square. Crystal-containing axial parenchyma cells not chambered. Number of crystals per cell or chamber one. Silica present, as grains; in rays cells, in axial parenchyma (very little in axial parenchyma). The occurrence of silica in asian representatives of the Heritiera/Tarrietia group is the only reliable feature separating the former from the african species (Tarrietia utilis and T. densiflora = Niangon). | Physical and chemical tests. Heartwood not fluorescent. Water extract not fluorescent; colour of water extract colourless to brown. Ethanol extract fluorescent (H. simplicifolia: light blue), or not fluorescent (H. javanica). Colour of ethanol extract colourless to brown. Splinter burns to full ash. Ash white to grey. | Illustrations. • Macroscopic images. transverse (ca. 10x). radial (natural size). • Transverse section. Heritiera javanica. • Tangential section 1. Heritiera javanica. • Tangential section 2. Heritiera simplicifolia. neatly storied arrangement of rays, parenchyma and fibres in this species. • Radial section. Heritiera javanica. • Storied elements. Heritiera javanica. storied axial elements (axial parenchyma and fibres). | The interactive key allows access to the character list, illustrations, full and partial descriptions, diagnostic descriptions, differences and similarities between taxa, lists of taxa exhibiting specified attributes, summaries of attributes within groups of taxa, and geographical distribution. | Cite this publication as: ‘Richter, H.G., and Dallwitz, M.J. 2000 onwards. Commercial timbers: descriptions, illustrations, identification, and information retrieval. In English, French, German, Portuguese, and Spanish. Version: 9th April 2019. delta-intkey.com’.
203 | Hevea brasiliensis (Willd.) Muell.Arg (Hevarú, rubberwood) | H.G. Richter and M.J. Dallwitz | Nomenclature etc. EUPHORBIACEAE. Trade and local names: hevea (GB, DE, MY, TH, IN); Gummibaumholz (DE); seringa, seringeira (BR); kayu karet (ID); arbol de caucho (sAm). Not protected under CITES regulations. | Tree. Geographic distribution: Indomalesia, tropical South America (cultivated extensively in Indomalesia and Africa). | General. Growth ring boundaries distinct. Heartwood basically yellow and white or grey. Sapwood colour similar to heartwood colour. Density 0.52–0.6–0.64 g/cm³. With unpleasant odour when fresh. | Vessels. Wood diffuse porous. Vessels arranged in no specific pattern, in multiples, commonly in short (2–3 vessels) radial rows or in radial rows of 4 or more (rarely up to 10). Average tangential vessel diameter 145–205–260 µm. Average number of vessels/mm² 1–3. Perforation plates simple. Intervessel pits alternate, average diameter (vertical) 10–12 µm, pits vestured. Vessel-ray pits with reduced borders or apparently simple, different from intervessel pits, rounded or angular. Helical thickenings absent. Tyloses present, thinwalled. Other deposits present (brown). | Tracheids and fibres. Fibres of medium wall thickness. Fibre pits mainly restricted to radial walls, distinctly bordered. Fibres non-septate. | Axial parenchyma. Axial parenchyma banded. Bands marginal (or seemingly marginal) or not marginal (or seemingly marginal). Axial parenchyma bands forming a reticulate pattern with rays. Bands fine. Axial parenchyma apotracheal. Apotracheal axial parenchyma diffuse-in-aggregates (in short tangential lines). Axial parenchyma as strands. Average number of cells per strand: 4–8. | Rays. Rays 8–12 per tangential mm, multiseriate, 2–5 cells wide. Rays with multiseriate portions as wide as uniseriate portions rarely present, or absent. Height of large rays up to 500 µm. Rays composed of two or more cell types (heterocellular). Heterocellular rays with square and upright cells restricted to marginal rows, mostly 2–4 marginal rows of upright or square cells or with more than 4 marginal rows of upright or square cells. Sheath cells absent. | Storied structures. Storied structure absent. | Secretory structures. Intercellular canals absent. | Cambial variants. Included phloem absent. | Mineral inclusions. Crystals present, prismatic, located in ray cells or axial parenchyma cells. Crystal-containing ray cells upright and/or square, upright and/or square ray cells chambered or not chambered. Crystal-containing axial parenchyma cells chambered, or not chambered. Number of crystals per cell or chamber one, or more than one. Crystals in one cell or chamber of the same size, or of two distinct sizes. Silica not observed. | Physical and chemical tests. Heartwood not fluorescent. Water extract fluorescent (light blue); colour of water extract colourless to brown, or yellow. Ethanol extract fluorescent (weakly violet). Colour of ethanol extract colourless to brown. Splinter burns to partial ash. Ash dark grey. | Illustrations. • Macroscopic images. transverse (ca. 10x). tangential (natural size). • Transverse section. • Tangential section. • Radial section. | The interactive key allows access to the character list, illustrations, full and partial descriptions, diagnostic descriptions, differences and similarities between taxa, lists of taxa exhibiting specified attributes, summaries of attributes within groups of taxa, and geographical distribution. | Cite this publication as: ‘Richter, H.G., and Dallwitz, M.J. 2000 onwards. Commercial timbers: descriptions, illustrations, identification, and information retrieval. In English, French, German, Portuguese, and Spanish. Version: 9th April 2019. delta-intkey.com’.
204 | Hieronyma alchorneoides Fr. Allem. (Pilón) | H.G. Richter and M.J. Dallwitz | Nomenclature etc. EUPHORBIACEAE. Incl. Hieronyma oblonga Muell. Arg. Trade and local names: llorón colorado, nancito (CR); aguacatillo, coral, quindu cacao, carne asada, torrito, trompillo (VE), mascarey (EC); pilón (trade, cAm); suradan, suradanni (GY); candelo, chuguaco, pantano, plátano, zapatero (CO); urucurana, margonçalo, aricurona, pau de quina (BR); cajuela, sagua, rosita (CU); palo de sangre (PE); nascary (EC); soradan, tilokenoeroe, ananiwana, tarroema, okotjo, piento bolltrie (SR); curtidor (HN). Not protected under CITES regulations. | Description based on 10 specimens. Tree. Geographic distribution: Mexico and Central America, Caribbean, tropical South America. | General. Heartwood basically brown, red (light reddish brown, to chocolate brown, to dark red). Sapwood colour similar to heartwood colour, or distinct from heartwood colour (sapwood pinkish). Density 0.52–0.7 g/cm³. | Vessels. Vessels present. Wood diffuse porous. Vessels arranged in no specific pattern, exclusively solitary. Average tangential vessel diameter (120–)200–300 µm. Average number of vessels/mm² 4–7. Average vessel element length 590–1220–1730 µm. Perforation plates simple. Intervessel pits opposite or alternate, average diameter (vertical) 6–10 µm. Intervascular pitting extremely rare. Vessel-ray pits with reduced borders or apparently simple, different from intervessel pits, rounded or angular or horizontal to vertical, of the same type in adjacent elements or unilaterally compound and coarse. Tyloses present, thinwalled. Other deposits present (reddish brown). | Tracheids and fibres. Vascular or vasicentric tracheids commonly present (vasicentric). Fibres of medium wall thickness. Average fibre length 1700–3480 µm. Fibre pits common in both radial and tangential walls, distinctly bordered. Fibres non-septate. | Axial parenchyma. Axial parenchyma apotracheal. Apotracheal axial parenchyma diffuse, or diffuse-in-aggregates. Axial parenchyma as strands. Average number of cells per strand: 3–8. | Rays. Rays 6–10 per tangential mm, multiseriate, 3–7 cells wide (large rays). Aggregate rays absent. Rays of two distinct sizes. Height of large rays commonly over 1000 µm. Rays composed of two or more cell types (heterocellular). Heterocellular rays with square and upright cells restricted to marginal rows, mostly 2–4 marginal rows of upright or square cells or with more than 4 marginal rows of upright or square cells. | Secretory structures. Intercellular canals absent. | Mineral inclusions. Crystals present, prismatic, located in ray cells or axial parenchyma cells. Crystal-containing ray cells upright and/or square or procumbent, upright and/or square ray cells chambered or not chambered. Crystal-containing axial parenchyma cells chambered. Number of crystals per cell or chamber one. Silica not observed. | Physical and chemical tests. Heartwood not fluorescent. Water extract fluorescent (light blue), or not fluorescent (in some specimens); colour of water extract colourless to brown. Ethanol extract not fluorescent. Colour of ethanol extract colourless to brown. | Illustrations. • Transverse section. • Tangential section. • Radial section. | The interactive key allows access to the character list, illustrations, full and partial descriptions, diagnostic descriptions, differences and similarities between taxa, lists of taxa exhibiting specified attributes, summaries of attributes within groups of taxa, and geographical distribution. | Cite this publication as: ‘Richter, H.G., and Dallwitz, M.J. 2000 onwards. Commercial timbers: descriptions, illustrations, identification, and information retrieval. In English, French, German, Portuguese, and Spanish. Version: 9th April 2019. delta-intkey.com’.
205 | Homalium spp. (Malas) | H.G. Richter and M.J. Dallwitz | Nomenclature etc. SALICACEAE (FLACOURTIACEAE). Homalium foetidum (Roxb.) Benth., H. longifolium Benth., H. tomentosum (Vent.) Benth. Trade and local names: aranga, Burma lancewood (GB, trade); gia, dlingsem, melmas, momala (ID); selimbar, petaling, padang, takaliu, banisian (MY); aranga (PH); myaukchaw, myaukugo (MM); khen nang (LA); kha nang (TH). Not protected under CITES regulations. | Tree. Geographic distribution: Myanmar (Burma), Thailand, Laos, Vietnam, Cambodia, Indomalesia. | General. Heartwood basically brown to yellow. Sapwood colour similar to heartwood colour, or distinct from heartwood colour. Density 0.72–1.1 g/cm³. | Vessels. Wood diffuse porous. Vessels in multiples, commonly in short (2–3 vessels) radial rows or in radial rows of 4 or more. Average tangential vessel diameter 50–130 µm. Average number of vessels/mm² (18–)24–30(–56). Perforation plates simple. Intervessel pits alternate, average diameter (vertical) 3–5 µm. Vessel-ray pits with distinct borders or with reduced borders or apparently simple, similar to intervessel pits or different from intervessel pits, rounded or angular or horizontal to vertical, of uniform size or type or of two distinct sizes or types in the same ray cell, of the same type in adjacent elements or unilaterally compound and coarse. Tyloses absent. | Tracheids and fibres. Fibres of medium wall thickness to very thick-walled. Average fibre length 1100–2100 µm. Fibre pits mainly restricted to radial walls, simple to minutely bordered. Fibres exclusively septate; evenly distributed. | Axial parenchyma. Axial parenchyma present, not banded. Axial parenchyma apotracheal, or paratracheal. Apotracheal axial parenchyma diffuse-in-aggregates. Paratracheal axial parenchyma scanty, or vasicentric. Axial parenchyma as strands. Average number of cells per strand: 2–4. | Rays. Rays 11–19 per tangential mm, multiseriate, 3–5 cells wide. Height of large rays commonly 500 to 1000 µm. Rays composed of two or more cell types (heterocellular). Heterocellular rays with square and upright cells restricted to marginal rows, mostly 2–4 marginal rows of upright or square cells or with more than 4 marginal rows of upright or square cells. | Storied structures. Storied structure absent. | Secretory structures. Intercellular canals absent. Laticifers or tanniniferous tubes absent. | Cambial variants. Included phloem absent. | Mineral inclusions. Crystals present, prismatic, located in ray cells. Crystal-containing ray cells upright and/or square, upright and/or square ray cells chambered or not chambered. Number of crystals per cell or chamber one, or more than one. Crystals in one cell or chamber of the same size, or of two distinct sizes. Silica not observed. | Illustrations. • Transverse section. Homalium foetidum. • Tangential section. Homalium foetidum. • Radial section. Homalium foetidum. | The interactive key allows access to the character list, illustrations, full and partial descriptions, diagnostic descriptions, differences and similarities between taxa, lists of taxa exhibiting specified attributes, summaries of attributes within groups of taxa, and geographical distribution. | Cite this publication as: ‘Richter, H.G., and Dallwitz, M.J. 2000 onwards. Commercial timbers: descriptions, illustrations, identification, and information retrieval. In English, French, German, Portuguese, and Spanish. Version: 9th April 2019. delta-intkey.com’.
206 | Hopea spp. (Giam) | H.G. Richter and M.J. Dallwitz | Nomenclature etc. DIPTEROCARPACEAE. Hopea ferrea, H. forbesii, H. helferi, H. nutans, H. semicuneata, etc. Trade and local names: giam (MY, trade); luis (BN); yakal (PH); heavy hopea (PG, GB); thingyan (MM); koki (KH); takhian-rak, takhian-hin (TH); sao xanh (VN). Not protected under CITES regulations. | Tree. Geographic distribution: Myanmar (Burma), Thailand, Laos, Vietnam, Cambodia, Indomalesia. | General. Heartwood basically brown to yellow, green. Sapwood colour distinct from heartwood colour. Density 0.83–1.15 g/cm³. | Vessels. Wood diffuse porous. Vessels in multiples, commonly in short (2–3 vessels) radial rows. Average tangential vessel diameter (60–)110–160 µm. Average number of vessels/mm² 15–30(–80). Perforation plates simple. Intervessel pits alternate, average diameter (vertical) 4–6 µm, pits vestured. Vessel-ray pits with reduced borders or apparently simple, different from intervessel pits, rounded or angular (round to oval). Tyloses present, thinwalled. | Tracheids and fibres. Fibres very thick-walled. Average fibre length 1200–2200 µm. Fibre pits mainly restricted to radial walls, simple to minutely bordered. | Axial parenchyma. Axial parenchyma banded. Bands fine. Banded parenchyma only connecting axial intercellular canals. Axial parenchyma apotracheal, or paratracheal. Apotracheal axial parenchyma diffuse, or diffuse-in-aggregates. Paratracheal axial parenchyma scanty, or vasicentric, or aliform, or confluent. Aliform parenchyma of the winged type. Axial parenchyma as strands. Average number of cells per strand: 4–6. | Rays. Rays 8–11 per tangential mm, multiseriate, (1–)2–5 cells wide. Height of large rays up to 500 µm, or commonly 500 to 1000 µm, or commonly over 1000 µm. Rays composed of two or more cell types (heterocellular). Heterocellular rays with square and upright cells restricted to marginal rows or procumbent, square and upright cells mixed throughout the ray, mostly 1 marginal row of upright or square cells or mostly 2–4 marginal rows of upright or square cells. Sheath cells present (present in some species, absent in others), or absent. | Storied structures. Storied structure present (pronounced only in H. ferrea) or absent, all rays storied, axial parenchyma storied, vessel elements storied, fibres storied. Arrangement of tiers regular, or irregular. Number of ray tiers per axial millimetre 3. | Secretory structures. Intercellular canals present, oriented axially, axial intercellular canals in long tangential lines or in short tangential lines. | Mineral inclusions. Crystals present, prismatic or druses (druses only sporadically), located in ray cells. Crystal-containing ray cells upright and/or square or procumbent. Crystals in procumbent ray cells in radial alignment. Number of crystals per cell or chamber one. Crystal containing cells of normal size, or enlarged (idioblasts). Silica not observed. | Physical and chemical tests. Heartwood extractives leachable when in contact with water (some specimens), or not leachable by water. | Illustrations. • Transverse section: H. ferrea. Hopea ferrea. • Tangential section: H. ferrea. Hopea ferrea: rays storied. • Radial section: H. ferrea. Hopea ferrea. • Ray composition. Hopea nutans. ray composition and presence of vasicentric tracheids. • Transverse section: H. forbesii. Hopea forbesii. as opposed to Hopea ferrea, in this 'giam' species vessels are much larger, rays are not storied, and crystals are located in axial parenchyma. • Tangential section: H. forbesii. Hopea forbesii. • Radial section: H. forbesii. Hopea forbesii. | The interactive key allows access to the character list, illustrations, full and partial descriptions, diagnostic descriptions, differences and similarities between taxa, lists of taxa exhibiting specified attributes, summaries of attributes within groups of taxa, and geographical distribution. | Cite this publication as: ‘Richter, H.G., and Dallwitz, M.J. 2000 onwards. Commercial timbers: descriptions, illustrations, identification, and information retrieval. In English, French, German, Portuguese, and Spanish. Version: 9th April 2019. delta-intkey.com’.
207 | Hopea spp. (Merawan) | H.G. Richter and M.J. Dallwitz | Nomenclature etc. DIPTEROCARPACEAE. Hopea acuminata, H. beccariana, H. dryobalanoides, H. mengarawan, H. nervosa, H. odorata, H. sangal, etc. Trade and local names: merawan (MY, trade); luis, damar kemantok (BN); damar mata kucing (ID-sum); gagil (MY, ID); light hopea (PG, GB); manggachapui (PH); koki (KH); khen (LA); thingan (MM); takhian-thong (TH); sao den (VN). Not protected under CITES regulations. | Tree. Geographic distribution: Myanmar (Burma), Thailand, Laos, Vietnam, Cambodia, Indomalesia. | General. Heartwood basically brown to yellow; without streaks. Sapwood colour distinct from heartwood colour. Density 0.4–0.75 g/cm³. | Vessels. Wood diffuse porous. Vessels in multiples, commonly in short (2–3 vessels) radial rows. Average tangential vessel diameter 140–200 µm. Average number of vessels/mm² 13–40. Perforation plates simple. Intervessel pits alternate, average diameter (vertical) 5–7 µm, pits vestured. Vessel-ray pits with reduced borders or apparently simple, different from intervessel pits, rounded or angular (circular to oval), of uniform size or type. Tyloses present, thinwalled. | Tracheids and fibres. Fibres very thin-walled to of medium wall thickness. Average fibre length 1200–2200 µm. Fibre pits mainly restricted to radial walls, simple to minutely bordered. Fibres non-septate. | Axial parenchyma. Axial parenchyma banded. Bands fine. Banded parenchyma only connecting axial intercellular canals. Axial parenchyma apotracheal, or paratracheal. Apotracheal axial parenchyma diffuse, or diffuse-in-aggregates. Paratracheal axial parenchyma scanty, or vasicentric, or aliform, or confluent. Aliform parenchyma of the winged type. Axial parenchyma as strands. Average number of cells per strand: 4–6. | Rays. Rays 5–11 per tangential mm, multiseriate, (1–)2–7 cells wide. Height of large rays commonly 500 to 1000 µm, or commonly over 1000 µm. Rays composed of two or more cell types (heterocellular). Heterocellular rays with square and upright cells restricted to marginal rows, mostly 1 marginal row of upright or square cells or mostly 2–4 marginal rows of upright or square cells. Sheath cells present (present in some species, absent in others), or absent. | Storied structures. Storied structure absent. | Secretory structures. Intercellular canals present, oriented axially, axial intercellular canals in long tangential lines or in short tangential lines. | Cambial variants. Included phloem absent. | Mineral inclusions. Crystals present, prismatic or druses (druses observed only in H. ferruginea), located in ray cells or axial parenchyma cells. Crystal-containing ray cells upright and/or square or procumbent, upright and/or square ray cells chambered or not chambered. Crystals in procumbent ray cells in radial alignment. Crystal-containing axial parenchyma cells chambered. Number of crystals per cell or chamber one. Silica not observed. | Illustrations. • Transverse section. Hopea mengarawan. axial intercellular canals (IC) in tangential bands. IC. IC. • Tangential section: H. mengarawan. Hopea mengarawan. • Tangential section: H. odorata. Hopea odorata. different ray composition in Hopea odorata as opposed to H. mengarawan. • Radial section. Hopea mengarawan. | The interactive key allows access to the character list, illustrations, full and partial descriptions, diagnostic descriptions, differences and similarities between taxa, lists of taxa exhibiting specified attributes, summaries of attributes within groups of taxa, and geographical distribution. | Cite this publication as: ‘Richter, H.G., and Dallwitz, M.J. 2000 onwards. Commercial timbers: descriptions, illustrations, identification, and information retrieval. In English, French, German, Portuguese, and Spanish. Version: 9th April 2019. delta-intkey.com’.
208 | Horsfieldia spp. (Penarahan) | H.G. Richter and M.J. Dallwitz | Nomenclature etc. MYRISTICACEAE. Species included in the description: Horsfieldia amygdalina Warb. (1), H. brachiata (King) Warb. (1), H. bracteosa Hend. (1), H. flocculosa (King) Warb. (1), H. glabra (Bl.) Warb. (3), H. irya (Gaertn.) Warb. (2), H. lauterbachii Warb. (1), H. macrocoma (Miq.) Warb. (2), H. pilifera Markgraf (1), H. punctatifolia I.Sinclair (2), H. ralunensis Warb. (1), H. spicata (Roxb.) I.Sinclair var. sepikensis (Markgraf) I.Sinclair (1), H. succosa (King) Warb. (1), H. superba (Hook.f. & Thoms.) Warb. (1), H. sylvestris (Hott.) Warb. (2), H. trifida A.C. Smith (1), H. wallichii (Hook.f. & Thoms.) Warb. (2), Horsfieldia sp. (1). Trade and local names: pianggu (MY);. Not protected under CITES regulations. | Description based on 25 specimens. Tree. Geographic distribution: India, Pakistan, Sri Lanka, Thailand, Laos, Vietnam, Cambodia, Indomalesia. | General. Growth ring boundaries distinct. Mostly demarcated by marginal parenchyma bands; in H. macrocoma and H. brachiata by bands of septate fibres. Heartwood basically brown, red, yellow (pinkish to grey-brown, rarely red brown). Sapwood colour similar to heartwood colour. Density 0.3–0.65 g/cm³. | Vessels. Vessels present. Wood diffuse porous. Vessels arranged in no specific pattern, in multiples, commonly in short (2–3 vessels) radial rows or in clusters (few). Average tangential vessel diameter 65–157–270 µm. Average number of vessels/mm² 2–4. Perforation plates simple and scalariform, with 5–10 bars. Perforation plates predominantly simple. Intervessel pits alternate, average diameter (vertical) 8–12 µm. Scalariform and opposite pitting occurs occasionally. Vessel-ray pits with distinct borders and with reduced borders or apparently simple, similar to intervessel pits and different from intervessel pits, rounded or angular and horizontal to vertical, of two distinct sizes or types in the same ray cell. Tyloses present, thinwalled. | Tracheids and fibres. Fibres very thin-walled, or of medium wall thickness. Fibre pits mainly restricted to radial walls, simple to minutely bordered. Fibres septate and non-septate, or non-septate; scattered near vessels and rays, or arranged in parenchyma-like bands alternating with ordinary fibres (Horsfieldia macrocoma, H. brachiata). H. succosa: with thick-walled fibres in strictly radial rows. | Axial parenchyma. Axial parenchyma present, banded and not banded. Bands marginal (or seemingly marginal). Bands fine and coarse. Axial parenchyma apotracheal, or paratracheal. Apotracheal axial parenchyma diffuse-in-aggregates. Paratracheal axial parenchyma scanty, or vasicentric. Axial parenchyma as strands. Average number of cells per strand: 3–8. H. brachiata + H. macrocoma: without marginal parenchyma bands. | Rays. Rays 4–10 per tangential mm, multiseriate, (1–)2(–3) cells wide. Height of large rays up to 500 µm, or commonly 500 to 1000 µm. Rays composed of two or more cell types (heterocellular). Heterocellular rays with square and upright cells restricted to marginal rows, mostly 1 marginal row of upright or square cells and mostly 2–4 marginal rows of upright or square cells. Sheath cells absent. H. spicata, H. sylvestris: with procumbent, square and upright cells mixed throughout the ray. | Storied structures. Storied structure absent. | Secretory structures. Intercellular canals absent. Laticifers or tanniniferous tubes present (tanniniferous tubes tubes à tanins). | Mineral inclusions. Crystals present or not observed, prismatic and needle-like (acicular), located in ray cells and axial parenchyma cells. Crystal-containing ray cells upright and/or square and procumbent. Crystal-containing axial parenchyma cells not chambered. Number of crystals per cell or chamber one, or more than one (H. brachiata, H. macrocoma). Crystals in one cell or chamber of the same size. Silica not observed. | Physical and chemical tests. Heartwood not fluorescent. Water extract fluorescent; colour of water extract colourless to brown. Heartwood extractives not leachable by water. Ethanol extract not fluorescent. Colour of ethanol extract colourless to brown. Splinter burns to partial ash. Ash white to grey. | Illustrations. • Transverse section. Horsfieldia sucosa. • Tangential section. Horsfieldia sucosa. • Radial section. Horsfieldia sucosa. • Tanniniferous tubes. Horsfieldia bracteosa. horizontal tanniniferous tube (left); networking horizontal (in rays) and vertical (in axial parenchyma) tanniniferous tubes. | The interactive key allows access to the character list, illustrations, full and partial descriptions, diagnostic descriptions, differences and similarities between taxa, lists of taxa exhibiting specified attributes, summaries of attributes within groups of taxa, and geographical distribution. | Cite this publication as: ‘Richter, H.G., and Dallwitz, M.J. 2000 onwards. Commercial timbers: descriptions, illustrations, identification, and information retrieval. In English, French, German, Portuguese, and Spanish. Version: 9th April 2019. delta-intkey.com’.
209 | Hura crepitans L., H. polyandra Baill. (Possum wood, habillo) | H.G. Richter and M.J. Dallwitz | Nomenclature etc. EUPHORBIACEAE. Trade and local names: jabillo (GT, MX); ceiba amarilla (CO); javillo (CR); catahua (PE); sandboxtree (US); árbol del diablo, haba (GT). Not protected under CITES regulations. | Description based on 8 specimens. Tree. Geographic distribution: Mexico and Central America, Caribbean, tropical South America. | General. Heartwood basically brown to yellow, white or grey (pale yellowish brown or pale olive gray). Sapwood colour similar to heartwood colour. Density 0.37–0.5(–0.68) g/cm³. | Vessels. Wood diffuse porous. Vessels in multiples, commonly in short (2–3 vessels) radial rows or in radial rows of 4 or more. Average tangential vessel diameter 100–240 µm. Average number of vessels/mm² 3–5. Average vessel element length 455–575 µm. Perforation plates simple. Intervessel pits alternate, average diameter (vertical) 13–18 µm. Vessel-ray pits with distinct borders, similar to intervessel pits. Tyloses present, thinwalled. | Tracheids and fibres. Fibres very thin-walled, or of medium wall thickness. Average fibre length 1010–1333 µm. Fibre pits mainly restricted to radial walls, distinctly bordered. | Axial parenchyma. Axial parenchyma apotracheal. Apotracheal axial parenchyma diffuse, or diffuse-in-aggregates. Axial parenchyma as strands. Average number of cells per strand: 2–4. | Rays. Rays 6–8 per tangential mm, exclusively uniseriate. Height of large rays up to 500 µm. Rays composed of a single cell type (homocellular); homocellular ray cells procumbent. | Mineral inclusions. Crystals present, prismatic, located in axial parenchyma cells. Crystal-containing axial parenchyma cells chambered. Number of crystals per cell or chamber one. Silica not observed. | Physical and chemical tests. Heartwood not fluorescent. Water extract fluorescent, or not fluorescent (very light blue); colour of water extract yellow. Ethanol extract rarely fluorescent ((very light blue)). Colour of ethanol extract colourless to brown. | Illustrations. • Tree. tree at pacific coast in Mexico. • Macroscopic images. Hura polyandra. transverse (ca. 10x). radial (natural size). • Transverse section. Hura crepitans. • Tangential section. Hura crepitans. • Radial section. Hura crepitans. | The interactive key allows access to the character list, illustrations, full and partial descriptions, diagnostic descriptions, differences and similarities between taxa, lists of taxa exhibiting specified attributes, summaries of attributes within groups of taxa, and geographical distribution. | Cite this publication as: ‘Richter, H.G., and Dallwitz, M.J. 2000 onwards. Commercial timbers: descriptions, illustrations, identification, and information retrieval. In English, French, German, Portuguese, and Spanish. Version: 9th April 2019. delta-intkey.com’.
210 | Hymenaea courbaril L., Hymenaea spp. (Jatobá, courbaril) | H.G. Richter and M.J. Dallwitz | Nomenclature etc. FABACEAE-CAESALPINIOIDEAE. Trade and local names: courbaril (DE, FR, GB, GY); algarrobo (BR, VE); corobore (VE); jatobá, jutabí, jutaí, jutahy, fainheira (BR); locust (GB, NL); kawanari; itaiba locust (GY); algarroba, coapinol, ñere (MX); guapinol (MX, NI, CR); avati (PA); copalier (GY, AN); rode locust, witte locust, West Indian locust (NL). Not protected under CITES regulations. | Tree. Geographic distribution: Mexico and Central America, Caribbean, tropical South America. | General. Growth ring boundaries distinct. Demarcated by marginal parenchyma. Heartwood basically brown to red to purple (orange to purplish brown); nearly black with streaks or without streaks. Sapwood colour distinct from heartwood colour. Density 0.71–0.82–0.9 g/cm³. | Vessels. Wood diffuse porous. Vessels in multiples, commonly in short (2–3 vessels) radial rows. Average tangential vessel diameter 75–175–260 µm. Average number of vessels/mm² 1–3–6. Perforation plates simple. Intervessel pits alternate, average diameter (vertical) (5–)7–9 µm, pits vestured. Vessel-ray pits with distinct borders, similar to intervessel pits. Helical thickenings absent. Tyloses absent. Other deposits present, dark brown. | Tracheids and fibres. Fibres of medium wall thickness to very thick-walled. Average fibre length 730–1370–1860 µm. Fibre pits mainly restricted to radial walls, simple to minutely bordered (numerous and distinct). Fibres non-septate. | Axial parenchyma. Axial parenchyma banded and not banded. Bands marginal (or seemingly marginal). Apotracheal axial parenchyma diffuse-in-aggregates. Paratracheal axial parenchyma vasicentric, or aliform to confluent. Aliform parenchyma predominantly of the lozenge type, or of the winged type. Axial parenchyma as strands. Average number of cells per strand: 2–4. | Rays. Rays 6–9 per tangential mm, multiseriate, 1–4–6 cells wide. Rays composed of a single cell type (homocellular); homocellular ray cells procumbent. | Storied structures. Storied structure absent. | Secretory structures. Intercellular canals absent. Occasional occurrence of traumatic canals has been reported in literature. | Mineral inclusions. Crystals present, prismatic, located in axial parenchyma cells. Crystal-containing axial parenchyma cells chambered. Number of crystals per cell or chamber one. Silica not observed. | Physical and chemical tests. Heartwood fluorescent (yellow). Water extract not fluorescent; colour of water extract colourless to brown. Heartwood extractives not leachable by water. Ethanol extract fluorescent (bright to pale greenish yellow). Colour of ethanol extract colourless to brown. Froth test positive. Splinter burns to full ash, or to partial ash. Ash white to grey. | Illustrations. • Macroscopic images. transverse (ca. 10x). radial (natural size). • Transverse section. Hymenaea courbaril. • Tangential section. Hymenaea courbaril. • Radial section. Hymenaea courbaril. | The interactive key allows access to the character list, illustrations, full and partial descriptions, diagnostic descriptions, differences and similarities between taxa, lists of taxa exhibiting specified attributes, summaries of attributes within groups of taxa, and geographical distribution. | Cite this publication as: ‘Richter, H.G., and Dallwitz, M.J. 2000 onwards. Commercial timbers: descriptions, illustrations, identification, and information retrieval. In English, French, German, Portuguese, and Spanish. Version: 9th April 2019. delta-intkey.com’.
211 | Hymenolobium spp. (Angelim pedra) | H.G. Richter and M.J. Dallwitz | Nomenclature etc. FABACEAE-FABOIDEAE. Species included in the description: Hymenolobium elatum Ducke (1), Hymenolobium excelsum Ducke (2), Hymenolobium flavum Kleinh. (2), Hymenolobium petraeum Ducke (3). Trade and local names: angelim amarelo, a. aroeira, a. do Pará, mirarema, sucupira (sapupira) amarela (BR); koraroballi (GY); makkakapes, saandoe (SM); saint Martin jaune (GF);. Not protected under CITES regulations. | Description based on 8 specimens. Tree. Geographic distribution: tropical South America. | General. Heartwood basically brown and yellow; with streaks. Sapwood colour distinct from heartwood colour. Density 0.7–0.85 g/cm³. | Vessels. Wood diffuse porous. Vessels arranged in no specific pattern, in multiples, commonly in short (2–3 vessels) radial rows or in radial rows of 4 or more (few). Vessels often with radial multi-vessel tails. Average tangential vessel diameter 135–230–325 µm. Vessels per square millimetre very few. Perforation plates simple. Intervessel pits alternate, average diameter (vertical) 6–10 µm, pits vestured. Vessel-ray pits with distinct borders, similar to intervessel pits. Other deposits present, brown to black deposits. | Tracheids and fibres. Fibres very thick-walled. Fibre pits mainly restricted to radial walls, simple to minutely bordered. Fibres non-septate. | Axial parenchyma. Axial parenchyma banded. Bands not marginal (or seemingly marginal). Axial parenchyma bands much wider than rays. Bands coarse. Banded parenchyma less developed in H. excelsum. Axial parenchyma apotracheal, or paratracheal. Apotracheal axial parenchyma diffuse-in-aggregates. Paratracheal axial parenchyma aliform and confluent. Aliform parenchyma of the lozenge type. Axial parenchyma as strands. Average number of cells per strand: 4(–5). | Rays. Rays multiseriate, 2–3–5 cells wide. Height of large rays up to 500 µm. Rays composed of two or more cell types (heterocellular). Heterocellular rays with square and upright cells restricted to marginal rows, mostly 1 marginal row of upright or square cells. Wood rays 2–3 cells wide in H.elatum, H. flavum and H. petraeum; 3–5 cells wide in H.excelsum. | Storied structures. Storied structure present, all rays storied, axial parenchyma storied, vessel elements storied and not storied, fibres not storied. Arrangement of tiers regular, or irregular. Number of ray tiers per axial millimetre 2. Storied structure (rays) less obvious in H. flavum. | Secretory structures. Intercellular canals absent. | Cambial variants. Included phloem absent. | Mineral inclusions. Crystals present, prismatic, located in axial parenchyma cells. Crystal-containing axial parenchyma cells chambered. Number of crystals per cell or chamber one. Silica not observed. | Physical and chemical tests. Heartwood fluorescent (yellow). Water extract fluorescent; colour of water extract colourless to brown. Ethanol extract fluorescent. Colour of ethanol extract red. Water extract with yellow, ethanol extract with whitish fluorescence. Splinter burns to partial ash. Ash bright white. | Illustrations. • Transverse section. Hymenolobium petraeum. • Tangential section 1. Hymenolobium petraeum. specimen with irregularly storied rays. • Tangential section 2. Hymenolobium petraeum. specimen with neatly storied rays. • Radial section. Hymenolobium petraeum. | The interactive key allows access to the character list, illustrations, full and partial descriptions, diagnostic descriptions, differences and similarities between taxa, lists of taxa exhibiting specified attributes, summaries of attributes within groups of taxa, and geographical distribution. | Cite this publication as: ‘Richter, H.G., and Dallwitz, M.J. 2000 onwards. Commercial timbers: descriptions, illustrations, identification, and information retrieval. In English, French, German, Portuguese, and Spanish. Version: 9th April 2019. delta-intkey.com’.
212 | Ilex spp. (Holly, congonha) | H.G. Richter and M.J. Dallwitz | Nomenclature etc. AQUIFOLIACEAE. I. amplifolia Rusby, I. amygdalifolia Rusby, I. anomala Hook. & Arn., I. boliviana Britton, I.laurina Kunth, I. petiolaris Benth.. Trade and local names: holly (US); algodón (CO); jaque blanco, j. negro (sAm). Not protected under CITES regulations. | Description based on 7 specimens. Tree. Geographic distribution: tropical South America. | General. Heartwood basically white or grey. Sapwood colour similar to heartwood colour. Density 0.52–0.62 g/cm³. | Vessels. Wood diffuse porous. Vessels in multiples, commonly in short (2–3 vessels) radial rows or in clusters. Vessel outline angular. Average tangential vessel diameter 56–92 µm. Average number of vessels/mm² 14–60. Average vessel element length 116–158 µm. Perforation plates scalariform, with 20–40 bars. Intervessel pits scalariform or opposite. Vessel-ray pits with distinct borders, similar to intervessel pits. Helical thickenings present, in narrow and wide vessel elements, throughout the body of vessel elements. | Tracheids and fibres. Fibres of medium wall thickness. Average fibre length 1809–2475 µm. Fibre pits common in both radial and tangential walls, distinctly bordered. Helical thickenings present. | Axial parenchyma. Axial parenchyma present. Axial parenchyma apotracheal. Apotracheal axial parenchyma diffuse. Axial parenchyma as strands. Average number of cells per strand: 5–8. | Rays. Rays 5–15 per tangential mm, multiseriate, 1–15 cells wide (multiseriate rays mostly 5–15 cells wide). Rays of two distinct sizes. Height of large rays commonly over 1000 µm. Rays composed of a single cell type (homocellular), or two or more cell types (heterocellular); homocellular ray cells procumbent, or square or upright. Heterocellular rays with square and upright cells restricted to marginal rows (square). | Mineral inclusions. Crystals present, prismatic, located in ray cells. Crystal-containing ray cells procumbent. Number of crystals per cell or chamber one. Silica not observed. | Physical and chemical tests. Heartwood not fluorescent. Water extract not fluorescent; colour of water extract colourless to brown. Ethanol extract not fluorescent. Colour of ethanol extract colourless to brown. Froth test positive. | Illustrations. • Transverse section. Ilex sp. • Tangential section. Ilex sp. • Radial section. Ilex sp. • Intervessel pits; spiral thickenings. Ilex aquifolium. opposite intervessel pitting (left); scalariform perforation plates and spiral thickenings in vessels (centre); spiral thickenings in fibres (right), present in some species, absent in others. | The interactive key allows access to the character list, illustrations, full and partial descriptions, diagnostic descriptions, differences and similarities between taxa, lists of taxa exhibiting specified attributes, summaries of attributes within groups of taxa, and geographical distribution. | Cite this publication as: ‘Richter, H.G., and Dallwitz, M.J. 2000 onwards. Commercial timbers: descriptions, illustrations, identification, and information retrieval. In English, French, German, Portuguese, and Spanish. Version: 9th April 2019. delta-intkey.com’.
213 | Inga vera Willd. subsp. affinis (DC.) T.D. Penn. (Ingá) | H.G. Richter and M.J. Dallwitz | Nomenclature etc. FABACEAE-MIMOSOIDEAE. Syn. Inga uruguensis Hook. & Arn. Trade and local names: ingá pytã (PY); ingá colorado (AR); ingazeiro, ingá de quatro quinas, ingá banana, pacay (BR). Not protected under CITES regulations. | Description based on 2 specimens. Tree. Geographic distribution: tropical South America, southern Brazil, temperate South America. | General. Growth ring boundaries distinct. Demarcated by a band of radially flattened fibres. Heartwood basically brown, red (ochre with a pinkish tinge according to "Celulosa Argentina 1975"); with streaks. Sapwood colour distinct from heartwood colour. Density 0.77 g/cm³. | Vessels. Vessels present. Wood diffuse porous. Vessels arranged in no specific pattern, in multiples, commonly in short (2–3 vessels) radial rows. Average tangential vessel diameter 60–130–200 µm. Average number of vessels/mm² 4. Perforation plates simple. Intervessel pits alternate, average diameter (vertical) 6–8 µm, pits vestured. Vessel-ray pits with distinct borders, similar to intervessel pits. Helical thickenings absent. Other deposits present, mit braunen organischen Inhalten with brown organic contents. | Tracheids and fibres. Fibres very thin-walled to of medium wall thickness. Fibre pits mainly restricted to radial walls, simple to minutely bordered. Fibres exclusively septate; evenly distributed. | Axial parenchyma. Axial parenchyma apotracheal, or paratracheal. Apotracheal axial parenchyma diffuse (mostly crystalliferous), or diffuse-in-aggregates. Paratracheal axial parenchyma vasicentric, aliform, and confluent. Aliform parenchyma of the lozenge type. Axial parenchyma as strands. Average number of cells per strand: 2(–4). | Rays. Rays 6–9–11 per tangential mm, multiseriate, (1–)2–3 cells wide. Height of large rays up to 500 µm. Rays composed of a single cell type (homocellular); homocellular ray cells procumbent. | Storied structures. Storied structure absent. | Mineral inclusions. Crystals present, prismatic, located in axial parenchyma cells. Crystal-containing axial parenchyma cells chambered. Number of crystals per cell or chamber one. Silica not observed. | Physical and chemical tests. Heartwood fluorescent (yellow). Water extract not fluorescent; colour of water extract colourless to brown. Ethanol extract fluorescent (light yellow). Colour of ethanol extract colourless to brown. Froth test weakly positive. Splinter burns to partial ash. Ash white to grey. | Illustrations. • Transverse section. • Tangential section. • Radial section. | The interactive key allows access to the character list, illustrations, full and partial descriptions, diagnostic descriptions, differences and similarities between taxa, lists of taxa exhibiting specified attributes, summaries of attributes within groups of taxa, and geographical distribution. | Cite this publication as: ‘Richter, H.G., and Dallwitz, M.J. 2000 onwards. Commercial timbers: descriptions, illustrations, identification, and information retrieval. In English, French, German, Portuguese, and Spanish. Version: 9th April 2019. delta-intkey.com’.
214 | Intsia spp. (Merbau) | H.G. Richter and M.J. Dallwitz | Nomenclature etc. FABACEAE-CAESALPINIOIDEAE. I. bijuga (Colebr.) O. Kuntze (syn.: Macrolobium bijugum Colebr., Afzelia bijuga (Colebr.) A.Gray; I. palembanica Miq. (syn.: Afzelia palembanica Baker, A. bakeri Prain, A. bijuga Kurz, Intsia bakeri Prain). Trade and local names: merbau (MY); malacca teak, mirabow, Moluccan ironwood (GB); ipil, kayu besi (ID); kwila, bendora (PG); ipil, ipil laut, malaipil (PH); tat-takun (MM); krakas prak (KH); lumpho, lumpho thale (TH); hintzy (MG). Not protected under CITES regulations. | Tree. Geographic distribution: Myanmar (Burma), Thailand, Laos, Vietnam, Cambodia, Indomalesia, Pacific Islands, Australia, Madagascar & other islands. | General. Growth ring boundaries distinct (demarcated by marginal parenchyma bands). Heartwood basically brown, red; without streaks. Sapwood colour distinct from heartwood colour. Density (0.5–)0.69–0.96 g/cm³. As opposed to 'Afzelia' the yellowish brown extractives in 'merbau' are water soluble and can be washed out causing nasty stains. | Vessels. Wood diffuse porous. Vessels arranged in no specific pattern, in multiples, commonly in short (2–3 vessels) radial rows. Average tangential vessel diameter 120–200–280 µm. Average number of vessels/mm² 2–3(–5). Perforation plates simple. Intervessel pits alternate, average diameter (vertical) 5–7 µm, pits vestured. Vessel-ray pits with distinct borders, similar to intervessel pits. Helical thickenings absent. Tyloses absent. Other deposits present (white or yellow and dark reddish brown). | Tracheids and fibres. Fibres of medium wall thickness to very thick-walled. Average fibre length 560–790 µm. Fibre pits mainly restricted to radial walls, simple to minutely bordered. Fibres non-septate. | Axial parenchyma. Axial parenchyma banded. Bands marginal (or seemingly marginal). Bands fine. Axial parenchyma paratracheal. Paratracheal axial parenchyma aliform, or confluent. Aliform parenchyma of the lozenge type. Axial parenchyma as strands. Average number of cells per strand: 2(–4). | Rays. Rays 5–8 per tangential mm, multiseriate, (1–)2(–4) cells wide. Height of large rays up to 500 µm. Rays composed of a single cell type (homocellular); homocellular ray cells procumbent. | Storied structures. Storied structure absent. | Secretory structures. Intercellular canals absent. | Mineral inclusions. Crystals present, prismatic, located in axial parenchyma cells. Crystal-containing axial parenchyma cells chambered. Number of crystals per cell or chamber one. Silica not observed. | Physical and chemical tests. Heartwood fluorescent (yellow). Water extract not fluorescent; colour of water extract colourless to brown, or yellow. Heartwood extractives leachable when in contact with water. Ethanol extract fluorescent (yellow). Colour of ethanol extract colourless to brown, or yellow. Froth test negative. Splinter burns to partial ash. Ash bright white. | Illustrations. • Macroscopic images. Intsia bijuga. transverse (ca. 10x). radial (natural size). • Transverse section. Intsia bijuga. • Tangential section. Intsia bijuga. • Radial section. Intsia bijuga. | The interactive key allows access to the character list, illustrations, full and partial descriptions, diagnostic descriptions, differences and similarities between taxa, lists of taxa exhibiting specified attributes, summaries of attributes within groups of taxa, and geographical distribution. | Cite this publication as: ‘Richter, H.G., and Dallwitz, M.J. 2000 onwards. Commercial timbers: descriptions, illustrations, identification, and information retrieval. In English, French, German, Portuguese, and Spanish. Version: 9th April 2019. delta-intkey.com’.
215 | Irvingia gabonensis Baill., Irvingia spp. (Dika) | H.G. Richter and M.J. Dallwitz | Nomenclature etc. IRVINGIACEAE. Incl. Irvingia barteri, I. grandifolia. Trade and local names: dika bread-tree, wild or African Mango tree (trade); meba, mueba (CD); botuba, bopala, etu (CM); mombulu (CG); dika, udika (GA); agbono, ogwe, oro, etc. (NG). Not protected under CITES regulations. | Tree. Geographic distribution: tropical Africa. | General. Heartwood basically light brown, yellow to white or grey. Sapwood colour similar to heartwood colour. Density 0.64–0.75 g/cm³. | Vessels. Wood diffuse porous. Vessels in multiples, commonly in short (2–3 vessels) radial rows. Average tangential vessel diameter 145–220(–300) µm. Average number of vessels/mm² (2–)3–5(–7). Average vessel element length 400–650(–800) µm. Perforation plates simple. Intervessel pits alternate, average diameter (vertical) 7–10 µm. Vessel-ray pits with reduced borders or apparently simple, different from intervessel pits, rounded or angular or horizontal to vertical, of uniform size or type or of two distinct sizes or types in the same ray cell, of the same type in adjacent elements or unilaterally compound and coarse. Helical thickenings absent. Tyloses present, thinwalled. | Tracheids and fibres. Fibres of medium wall thickness to very thick-walled. Average fibre length 1650–2200 µm. Fibre pits mainly restricted to radial walls, simple to minutely bordered. Helical thickenings absent. Fibres non-septate. | Axial parenchyma. Axial parenchyma banded. Bands not marginal (or seemingly marginal). Axial parenchyma bands much wider than rays. Bands coarse. Axial parenchyma apotracheal, or paratracheal. Apotracheal axial parenchyma diffuse-in-aggregates. Paratracheal axial parenchyma scanty. Axial parenchyma as strands. Average number of cells per strand: 6–13. | Rays. Rays 7–11 per tangential mm, multiseriate, 2–4 cells wide. Height of large rays up to 500 µm to commonly 500 to 1000 µm. Rays composed of a single cell type (homocellular); homocellular ray cells procumbent. | Storied structures. Storied structure absent. | Secretory structures. Intercellular canals absent. | Mineral inclusions. Crystals present, prismatic, located in ray cells or axial parenchyma cells or tyloses. Crystal-containing ray cells procumbent. Crystal-containing axial parenchyma cells chambered, or not chambered. Number of crystals per cell or chamber one. Silica not observed. | Illustrations. • Transverse section. Irvingia gabonensis. • Tangential section. Irvingia gabonensis. • Radial section. Irvingia gabonensis. | The interactive key allows access to the character list, illustrations, full and partial descriptions, diagnostic descriptions, differences and similarities between taxa, lists of taxa exhibiting specified attributes, summaries of attributes within groups of taxa, and geographical distribution. | Cite this publication as: ‘Richter, H.G., and Dallwitz, M.J. 2000 onwards. Commercial timbers: descriptions, illustrations, identification, and information retrieval. In English, French, German, Portuguese, and Spanish. Version: 9th April 2019. delta-intkey.com’.
216 | Irvingia malayana Oliv. (Pau kijang) | H.G. Richter and M.J. Dallwitz | Nomenclature etc. IRVINGIACEAE. Trade and local names: kabok (TH). Not protected under CITES regulations. | Tree. Geographic distribution: Thailand, Laos, Vietnam, Cambodia, Indomalesia. | General. Heartwood basically light brown, yellow to white or grey. Sapwood colour similar to heartwood colour. Odour indistinct or absent. Density 0.8–1.1 g/cm³. | Vessels. Wood diffuse porous. Vessels arranged in no specific pattern, in multiples, commonly in short (2–3 vessels) radial rows. Average tangential vessel diameter 145–220(–300) µm. Average number of vessels/mm² (2–)3–5(–7). Average vessel element length 400–650(–800) µm. Perforation plates simple. Intervessel pits alternate, average diameter (vertical) 7–10 µm. Vessel-ray pits with reduced borders or apparently simple, different from intervessel pits, rounded or angular or horizontal to vertical, of uniform size or type or of two distinct sizes or types in the same ray cell, of the same type in adjacent elements or unilaterally compound and coarse. Helical thickenings absent. Tyloses present, thinwalled or sclerotic. | Tracheids and fibres. Fibres very thick-walled. Average fibre length 1650–2200 µm. Fibre pits mainly restricted to radial walls, simple to minutely bordered. Fibres non-septate. | Axial parenchyma. Axial parenchyma banded. Axial parenchyma bands forming a reticulate pattern with rays. Bands fine. Axial parenchyma apotracheal, or paratracheal. Apotracheal axial parenchyma diffuse-in-aggregates. Paratracheal axial parenchyma aliform to confluent. Axial parenchyma as strands. Average number of cells per strand: 6–13. Axial parenchyma cells frequently sclerotic. | Rays. Rays 7–15 per tangential mm, multiseriate, 2–3 cells wide. Height of large rays up to 500 µm to commonly 500 to 1000 µm. Rays composed of a single cell type (homocellular), or two or more cell types (heterocellular); homocellular ray cells procumbent. Heterocellular rays with square and upright cells restricted to marginal rows, mostly 1 marginal row of upright or square cells. Perforated ray cells absent. | Storied structures. Storied structure absent. | Secretory structures. Intercellular canals absent. | Mineral inclusions. Crystals present, prismatic, located in ray cells or axial parenchyma cells or tyloses. Crystal-containing ray cells procumbent. Crystal-containing axial parenchyma cells chambered, or not chambered. Number of crystals per cell or chamber one. Silica not observed. | Physical and chemical tests. Froth test negative. | Illustrations. • Transverse section. • Tangential section. • Radial section. sclerified tyloses in vessels. | The interactive key allows access to the character list, illustrations, full and partial descriptions, diagnostic descriptions, differences and similarities between taxa, lists of taxa exhibiting specified attributes, summaries of attributes within groups of taxa, and geographical distribution. | Cite this publication as: ‘Richter, H.G., and Dallwitz, M.J. 2000 onwards. Commercial timbers: descriptions, illustrations, identification, and information retrieval. In English, French, German, Portuguese, and Spanish. Version: 9th April 2019. delta-intkey.com’.
217 | Jacaranda copaia (Aubl.) D.Don, Jacaranda spp. (Copaia) | H.G. Richter and M.J. Dallwitz | Nomenclature etc. BIGNONIACEAE. Incl. Jacaranda acutifolia H.B.K., J. caroba C.DC., J. cuspidifolia Ktze., J. lasiogyne Bur. & K. Schum., J. micrantha Cham., J. mimosaefolia D. Don, J. rhombifolia G.F.W. Meyer, J. semiserrata Cham. Trade and local names: copaia (trade); gobaia, foeti-i (SR);, caroba, amchi ponga, arabisco; parapar (BR); tarco, jacaranda (AR); cupay, chingale; gualandai, gualandayo (EC, PA). Not protected under CITES regulations. | Description based on 5 specimens. Tree. Geographic distribution: Mexico and Central America, Caribbean, tropical South America, southern Brazil, temperate South America. | General. Heartwood basically yellow, white or grey (very light to yellowish brown). Sapwood colour similar to heartwood colour. Density 0.3–0.52 g/cm³. | Vessels. Vessels present. Wood diffuse porous. Vessels arranged in no specific pattern, in multiples, commonly in short (2–3 vessels) radial rows. Average tangential vessel diameter 159–210 µm. Average number of vessels/mm² 2–3. Average vessel element length 460–650–890 µm. Perforation plates simple. Intervessel pits alternate, average diameter (vertical) 8–10 µm, pits not vestured. Vessel-ray pits with distinct borders, similar to intervessel pits. Helical thickenings absent. Tyloses absent. | Tracheids and fibres. Fibres of medium wall thickness. Average fibre length 790–1640 µm. Fibre pits mainly restricted to radial walls, simple to minutely bordered. Fibres non-septate. | Axial parenchyma. Axial parenchyma apotracheal, or paratracheal. Apotracheal axial parenchyma diffuse-in-aggregates. Paratracheal axial parenchyma aliform, confluent, and unilateral. Aliform parenchyma of the winged type. Axial parenchyma as strands. Average number of cells per strand: 4–9. | Rays. Rays 6–8 per tangential mm, multiseriate, 2–3 cells wide. Aggregate rays absent. Height of large rays up to 500 µm. Rays composed of a single cell type (homocellular); homocellular ray cells procumbent. | Storied structures. Storied structure absent. | Secretory structures. Intercellular canals absent. | Mineral inclusions. Crystals not observed. Silica not observed. | Physical and chemical tests. Heartwood not fluorescent. Water extract not fluorescent; colour of water extract colourless to brown to yellow. Ethanol extract not fluorescent. Colour of ethanol extract colourless to brown. | Illustrations. • Macroscopic images. transverse (ca. 10x). tangential (natural size). • Transverse section. Jacaranda copaia. • Tangential section. Jacaranda copaia. • Radial section. Jacaranda copaia. | The interactive key allows access to the character list, illustrations, full and partial descriptions, diagnostic descriptions, differences and similarities between taxa, lists of taxa exhibiting specified attributes, summaries of attributes within groups of taxa, and geographical distribution. | Cite this publication as: ‘Richter, H.G., and Dallwitz, M.J. 2000 onwards. Commercial timbers: descriptions, illustrations, identification, and information retrieval. In English, French, German, Portuguese, and Spanish. Version: 9th April 2019. delta-intkey.com’.
218 | Juglans australis Griseb., Juglans spp. (Nogal, tropical walnut) | H.G. Richter and M.J. Dallwitz | Nomenclature etc. JUGLANDACEAE. Incl. J. boliviana Dode; J. jamaicensis C.DC. (syn.: J. insularis Griseb.); J. jamaicensis C. DC; J. neotropica Diels.; J. olanchana Standl. & Williams. Trade and local names: nogal, palo de nuez (cAm, sAm), Tropischer Nussbaum (DE), tropical black walnut (GB, US). Not protected under CITES regulations. | Tree. Geographic distribution: Mexico and Central America, Caribbean, tropical South America. | General. Growth ring boundaries distinct. Heartwood basically brown, red, purple; with streaks. Sapwood colour distinct from heartwood colour. Density 0.55–0.7 g/cm³. | Vessels. Vessels present. Wood semi ring porous or diffuse porous (depending on species and site). Vessels arranged in no specific pattern, in multiples, commonly in short (2–3 vessels) radial rows. Average tangential vessel diameter 134–285 µm. Average number of vessels/mm² 11–18. Average vessel element length 515–812 µm. Perforation plates simple. Intervessel pits alternate, average diameter (vertical) 11–13 µm. Vessel-ray pits with reduced borders or apparently simple, different from intervessel pits, rounded or angular, of the same type in adjacent elements and unilaterally compound and coarse. Helical thickenings absent. Tyloses present, thinwalled. | Tracheids and fibres. Fibres of medium wall thickness. Average fibre length 1042–1935 µm. Fibre pits mainly restricted to radial walls, simple to minutely bordered. Fibres non-septate. | Axial parenchyma. Axial parenchyma present, banded. Bands not marginal (or seemingly marginal). Axial parenchyma bands forming a reticulate pattern with rays. Bands fine. Axial parenchyma as strands. Average number of cells per strand: 4–8. | Rays. Rays 7–11 per tangential mm, multiseriate, (1–)2–4 cells wide. Height of large rays up to 500 µm. Rays composed of a single cell type (homocellular), or two or more cell types (heterocellular); homocellular ray cells procumbent. Heterocellular rays with square and upright cells restricted to marginal rows, mostly 2–4 marginal rows of upright or square cells or with more than 4 marginal rows of upright or square cells. | Storied structures. Storied structure absent. | Secretory structures. Intercellular canals absent. | Cambial variants. Included phloem absent. | Mineral inclusions. Crystals present, prismatic, located in axial parenchyma cells. Crystal-containing axial parenchyma cells chambered. Number of crystals per cell or chamber one. Silica not observed. | Physical and chemical tests. Froth test negative. | Illustrations. • Transverse section. Juglans neotropica. • Tangential section. Juglans neotropica. • Radial section (crystals). all tropical Juglans species possess prismatic crystals in chambered axial parenchyma cells (right). Juglans neotropica. | The interactive key allows access to the character list, illustrations, full and partial descriptions, diagnostic descriptions, differences and similarities between taxa, lists of taxa exhibiting specified attributes, summaries of attributes within groups of taxa, and geographical distribution. | Cite this publication as: ‘Richter, H.G., and Dallwitz, M.J. 2000 onwards. Commercial timbers: descriptions, illustrations, identification, and information retrieval. In English, French, German, Portuguese, and Spanish. Version: 9th April 2019. delta-intkey.com’.
219 | Juglans regia L., Juglans nigra L. (Nussbaum, walnut) | H.G. Richter and M.J. Dallwitz | Nomenclature etc. JUGLANDACEAE. Trade and local names: J. regia: Nussbaum, Gemeiner Walnussbaum, Französisch -, Italienisch-, Kaukasisch-, Nepal-, Persisch-, Türkisch Nussbaum (DE); noyer commun (FR), walnut (GB, US); Europees noten (NL); noce (IT); geviz (TR); dié (HU); nogal (ES); J. nigra: Amerikanischer Nussbaum, black walnut, Schwarznuss (DE); oresák cerny (CZ); noyer noir (FR); American walnut (GB); American black walnut, Eastern black walnut (US); noce nero (IT); oreh crni, oreh crni (CS); Amerikaans noten (NL); nuc negru (RO); orech tschornyi (RU); fekete diá (HU). Not protected under CITES regulations. | Tree. Geographic distribution: Europe, excl. Mediterranean, Mediterranean incl. N. Africa and Middle East, temperate Asia, India, Pakistan, Sri Lanka (Juglans regia), North America (Juglans nigra). | General. Growth ring boundaries distinct. Heartwood basically brown to yellow (J. regia), brown to purple (J. nigra); with streaks. Sapwood colour distinct from heartwood colour. Density 0.45–0.64–0.74 g/cm³. | Vessels. Vessels present. Wood semi ring porous (to sometimes diffuse porous). Vessels in multiples, commonly in short (2–3 vessels) radial rows. Average tangential vessel diameter 75–135–210 µm. Average number of vessels/mm² 3–14. Perforation plates simple. Intervessel pits alternate, average diameter (vertical) 9–13 µm. Vessel-ray pits with reduced borders or apparently simple, different from intervessel pits, rounded or angular. Tyloses present, thinwalled. So called "reticulate" thickenings were observed in J. nigra (Miller 1976), only in small latewood vessels. | Tracheids and fibres. Fibres of medium wall thickness. Average fibre length 1000–2000 µm. Fibre pits mainly restricted to radial walls, simple to minutely bordered. Fibres non-septate. | Axial parenchyma. Axial parenchyma banded. Bands marginal (or seemingly marginal) or not marginal (or seemingly marginal). Axial parenchyma bands forming a reticulate pattern with rays. Bands fine. Axial parenchyma apotracheal. Apotracheal axial parenchyma diffuse-in-aggregates. Axial parenchyma as strands. Average number of cells per strand: (3–)6–8. | Rays. Rays 6–8 per tangential mm, multiseriate, (1–)3–5 cells wide. Height of large rays up to 500 µm. Rays composed of a single cell type (homocellular), or two or more cell types (heterocellular) (J. regia: homocellular; J. nigra: weakly heterocellular); homocellular ray cells procumbent. Heterocellular rays with square and upright cells restricted to marginal rows, mostly 1 marginal row of upright or square cells. | Storied structures. Storied structure absent. | Secretory structures. Laticifers or tanniniferous tubes absent. | Mineral inclusions. Crystals present (only in J. nigra), prismatic, located in axial parenchyma cells. Crystal-containing axial parenchyma cells not chambered. Number of crystals per cell or chamber one. Crystal containing cells of normal size, or enlarged (idioblasts) (only in some specimens). Silica not observed. | Physical and chemical tests. Heartwood not fluorescent. Water extract fluorescent (bluish green (J. regia); blue (J. nigra)); colour of water extract colourless to brown. Ethanol extract fluorescent (J. nigra: variable depending on specimen, blueish, greenish or yellowish), or not fluorescent (J. regia). Colour of ethanol extract colourless to brown. Froth test positive. Splinter burns to partial ash. Ash white to grey. | Illustrations. • Macroscopic images. Juglans regia. transverse (ca. 10x). tangential (natural size). • Transverse section: J. regia. Juglans regia. • Tangential section: J. regia. Juglans regia. • Radial section: J. regia. Juglans regia. • Transverse section: J. nigra. Juglans nigra. • Tangential section: J. nigra. Juglans nigra. • Radial section: J. nigra. Juglans nigra. • Crystals: J. nigra. large prismatic crystals in axial aprenchyma cells (absent in Juglans regia). Juglans nigra. | The interactive key allows access to the character list, illustrations, full and partial descriptions, diagnostic descriptions, differences and similarities between taxa, lists of taxa exhibiting specified attributes, summaries of attributes within groups of taxa, and geographical distribution. | Cite this publication as: ‘Richter, H.G., and Dallwitz, M.J. 2000 onwards. Commercial timbers: descriptions, illustrations, identification, and information retrieval. In English, French, German, Portuguese, and Spanish. Version: 9th April 2019. delta-intkey.com’.
220 | Julbernardia pellegriniana Troupin (Beli, awoura) | H.G. Richter and M.J. Dallwitz | Nomenclature etc. FABACEAE-CAESALPINIOIDEAE. Syn.: Paraberlinia bifoliolata Pellegr. Trade and local names: ekop-beli (CM); zebrali (DE, FR). | Description based on 6 specimens. Tree. Geographic distribution: tropical Africa (CM, GQ, GA, CD, CG). | General. Growth ring boundaries indistinct or absent. Heartwood basically brown, yellow; with streaks. Sapwood colour distinct from heartwood colour (pale yellow). Density 0.65–0.77–0.86 g/cm³. | Vessels. Wood diffuse porous. Vessels arranged in no specific pattern, in multiples, commonly in short (2–3 vessels) radial rows or in radial rows of 4 or more. Average tangential vessel diameter (75–)170–190(–230) µm. Average number of vessels/mm² (2–)3–6(–8). Perforation plates simple. Intervessel pits alternate, average diameter (vertical) (6–)7–9(–10) µm, pits vestured. Vessel-ray pits with distinct borders, similar to intervessel pits. Helical thickenings absent. Other deposits present. | Tracheids and fibres. Fibres of medium wall thickness. Average fibre length medium. Fibre pits mainly restricted to radial walls, simple to minutely bordered. Fibres non-septate. | Axial parenchyma. Axial parenchyma banded. Bands marginal (or seemingly marginal). Bands fine. Axial parenchyma apotracheal, or paratracheal. Apotracheal axial parenchyma diffuse (single crystalliferous strands files individuels cristallifères). Paratracheal axial parenchyma aliform and confluent. Aliform parenchyma of the lozenge type. Axial parenchyma as strands. Average number of cells per strand: 3–5. | Rays. Rays 11–13 per tangential mm, multiseriate, 1–3 cells wide. Aggregate rays absent. Height of large rays up to 500 µm. Rays composed of a single cell type (homocellular), or two or more cell types (heterocellular) (only few); homocellular ray cells procumbent. Heterocellular rays with square and upright cells restricted to marginal rows, mostly 1 marginal row of upright or square cells. | Storied structures. Storied structure present or absent, all rays storied, axial parenchyma not storied, vessel elements not storied. Arrangement of tiers irregular. | Secretory structures. Intercellular canals absent. | Cambial variants. Included phloem absent. | Mineral inclusions. Crystals present, prismatic, located in axial parenchyma cells. Crystal-containing axial parenchyma cells chambered. Number of crystals per cell or chamber one. Silica not observed. | Physical and chemical tests. Froth test negative. | Illustrations. • Transverse section. • Tangential section. • Radial section. • Crystals in axial parenchyma. prismatic crystals in chambered parenchyma strand (polarized light). | The interactive key allows access to the character list, illustrations, full and partial descriptions, diagnostic descriptions, differences and similarities between taxa, lists of taxa exhibiting specified attributes, summaries of attributes within groups of taxa, and geographical distribution. | Cite this publication as: ‘Richter, H.G., and Dallwitz, M.J. 2000 onwards. Commercial timbers: descriptions, illustrations, identification, and information retrieval. In English, French, German, Portuguese, and Spanish. Version: 9th April 2019. delta-intkey.com’.
221 | Kalopanax pictus (Thunb.) Nakai (Sen) | H.G. Richter and M.J. Dallwitz | Nomenclature etc. ARALIACEAE. Syn.: Kalopanax septemlobus (Thunb.) Koidz., K. ricinifolius (Thunb.) Miq., Acanthopanax ricinifolius (Sieb. & Zucc.) Seem. Trade and local names: sen noki, haragiri, nakoda (JP), tsitsin (CN), "Goldrüster", "Sen Esche" (DE); devil's walking stick, white nut tree, Castor-oil tree, Castor aralia (GB). Not protected under CITES regulations. | Tree. Geographic distribution: temperate Asia. | General. Growth ring boundaries distinct. Heartwood basically brown to yellow to white or grey. Sapwood colour similar to heartwood colour. Density 0.5–0.7 g/cm³. | Vessels. Vessels present. Wood ring porous. Ring of earlywood vessels uniseriate. Vessels arranged in tangential bands (wavy), in multiples, commonly in short (2–3 vessels) radial rows and in clusters (latewood only). Average tangential vessel diameter 75–185–315 µm. Perforation plates simple. Intervessel pits alternate, average diameter (vertical) 7–9 µm, pits vestured or not vestured. Vessel-ray pits with reduced borders or apparently simple, different from intervessel pits, rounded or angular. Helical thickenings absent. Tyloses present, thinwalled. | Tracheids and fibres. Vascular or vasicentric tracheids commonly present. Fibres very thin-walled, or of medium wall thickness. Fibre pits mainly restricted to radial walls, simple to minutely bordered. Fibres septate and non-septate; evenly distributed. | Axial parenchyma. Axial parenchyma present (sparse), banded. Bands marginal (or seemingly marginal). Axial parenchyma bands much wider than rays. Bands coarse. Axial parenchyma apotracheal, or paratracheal. Apotracheal axial parenchyma diffuse-in-aggregates. Paratracheal axial parenchyma scanty. Axial parenchyma as strands. Average number of cells per strand: 4–5. | Rays. Rays 5–7 per tangential mm, multiseriate, (1–)2–6 cells wide. Height of large rays up to 500 µm, or commonly 500 to 1000 µm. Rays composed of two or more cell types (heterocellular). Heterocellular rays with square and upright cells restricted to marginal rows, mostly 1 marginal row of upright or square cells or mostly 2–4 marginal rows of upright or square cells (rarely). | Mineral inclusions. Crystals not observed. Silica not observed. | Physical and chemical tests. Heartwood not fluorescent. Water extract not fluorescent; colour of water extract colourless to brown. Ethanol extract not fluorescent. Colour of ethanol extract colourless to brown. Froth test positive. Splinter burns to partial ash. Ash white to grey. | Illustrations. • Macroscopic images. transverse (ca. 10x). radial (natural size). • Transverse section 1. slow grown tree with very narrow growth increments. • Transverse section 2. fast grown tree with wide growth increments. • Tangential section. septate fibres regularly present in this specimen. • Radial section. | The interactive key allows access to the character list, illustrations, full and partial descriptions, diagnostic descriptions, differences and similarities between taxa, lists of taxa exhibiting specified attributes, summaries of attributes within groups of taxa, and geographical distribution. | Cite this publication as: ‘Richter, H.G., and Dallwitz, M.J. 2000 onwards. Commercial timbers: descriptions, illustrations, identification, and information retrieval. In English, French, German, Portuguese, and Spanish. Version: 9th April 2019. delta-intkey.com’.
222 | Khaya spp. (Khaya, African mahogany) | H.G. Richter and M.J. Dallwitz | Nomenclature etc. MELIACEAE. K. ivorensis A. Chev.; K. anthotheca (syn.: Garretia anthotheca Welw.); K. grandifoliola C.DC. Trade and local names: Afrikanisches Mahagoni, Khaya (DE); Benin-, Lagos-mahagoni (NG); Dubini-, Axim-, Accra-, Tacoradi mahagony (GH); n'gollon, n'dola, Kap Lopez mahagoni (GA); Grand Bassam mahagoni (CI); undianunu (AO); acajou d'Afrique (FR); Douala mahonie (NL). Not protected under CITES regulations. | Tree. Geographic distribution: tropical Africa. | General. Heartwood basically brown to red. Sapwood colour distinct from heartwood colour. Density 0.42–0.47–0.57 g/cm³. | Vessels. Wood diffuse porous. Vessels arranged in no specific pattern, in multiples, commonly in short (2–3 vessels) radial rows. Average tangential vessel diameter 110–160–245 µm. Average number of vessels/mm² 2–3–7. Perforation plates simple. Intervessel pits alternate, average diameter (vertical) 2–3 µm. Vessel-ray pits with distinct borders, similar to intervessel pits. Helical thickenings absent. Other deposits present (orange brown). | Tracheids and fibres. Fibres of medium wall thickness. Average fibre length (960–)1380–1620(–2000) µm. Fibre pits mainly restricted to radial walls, simple to minutely bordered. Fibres septate and non-septate, or non-septate; scattered near vessels and rays (only in some specimens). | Axial parenchyma. Axial parenchyma not banded. Axial parenchyma paratracheal. Paratracheal axial parenchyma scanty, or vasicentric. Axial parenchyma as strands. Average number of cells per strand: 4(–8). Banded parenchyma occasionally present (traumatic?) but not characteristic for the genus. | Rays. Rays 8–11 per tangential mm, multiseriate, (2–)3–5(–7) cells wide. Height of large rays up to 500 µm. Rays composed of two or more cell types (heterocellular). Heterocellular rays with square and upright cells restricted to marginal rows, mostly 1 marginal row of upright or square cells and mostly 2–4 marginal rows of upright or square cells (rarely). | Storied structures. Storied structure absent. | Secretory structures. Intercellular canals present (rarely), traumatic origin, oriented axially, axial intercellular canals in long tangential lines and in short tangential lines. | Mineral inclusions. Crystals present, prismatic, located in ray cells and axial parenchyma cells. Crystal-containing ray cells upright and/or square. Crystal-containing axial parenchyma cells not chambered. Number of crystals per cell or chamber one. Silica not observed. | Physical and chemical tests. Heartwood not fluorescent. Water extract not fluorescent; colour of water extract colourless to brown, or red. Ethanol extract fluorescent (yellowish). Colour of ethanol extract colourless to brown, or red. Froth test positive. Splinter burns to full ash. Ash white to grey. | Illustrations. • Macroscopic images. Khaya anthotheca. transverse (ca. 10x). radial (natural size). • Transverse section. Khaya anthotheca. • Tangential section. Khaya anthotheca. • Radial section. Khaya anthotheca. prismatic crystals in marginal ray cells. | The interactive key allows access to the character list, illustrations, full and partial descriptions, diagnostic descriptions, differences and similarities between taxa, lists of taxa exhibiting specified attributes, summaries of attributes within groups of taxa, and geographical distribution. | Cite this publication as: ‘Richter, H.G., and Dallwitz, M.J. 2000 onwards. Commercial timbers: descriptions, illustrations, identification, and information retrieval. In English, French, German, Portuguese, and Spanish. Version: 9th April 2019. delta-intkey.com’.
223 | Kokoona littoralis Laws. (Mata ulat) | H.G. Richter and M.J. Dallwitz | Nomenclature etc. CELASTRACEAE. Trade and local names: bajan (MY-SWK); perupok kuning (MY-SAB); sepalis (ID); laying (PH). Not protected under CITES regulations. | Description based on 1 specimen. Tree. Geographic distribution: Myanmar (Burma), Thailand, Laos, Vietnam, Cambodia, Indomalesia. | General. Growth ring boundaries distinct. Marked by few rows of radially flattened latewood fibres. Heartwood basically brown (yellowish to pinkish brown). Sapwood colour similar to heartwood colour, or distinct from heartwood colour. Density (0.84–)0.9–1.07(–1.12) g/cm³. | Vessels. Wood diffuse porous. Vessels arranged in no specific pattern, exclusively solitary. Average tangential vessel diameter 55–70 µm. Average number of vessels/mm² 16–27. Perforation plates simple. Vessel-ray pits with distinct borders. Helical thickenings absent. Brown to reddish deposits in vessels. | Tracheids and fibres. Vascular or vasicentric tracheids commonly present. Fibres very thick-walled. Fibre pits common in both radial and tangential walls, distinctly bordered. Fibres non-septate. | Axial parenchyma. Axial parenchyma banded. Bands not marginal (or seemingly marginal). Axial parenchyma bands much wider than rays. Bands coarse. Sometimes short parenchyma bands present. Axial parenchyma as strands. | Rays. Rays 10–15 per tangential mm, multiseriate, 1–2 cells wide. Rays with multiseriate portions as wide as uniseriate portions present, or absent (rays often uniseriate with biseriate central parts). Aggregate rays absent. Height of large rays up to 500 µm. Rays composed of a single cell type (homocellular); homocellular ray cells procumbent. | Mineral inclusions. Crystals present, prismatic, located in ray cells and axial parenchyma cells. Crystal-containing ray cells upright and/or square and procumbent, upright and/or square ray cells chambered and not chambered. Crystal-containing axial parenchyma cells chambered and not chambered. Number of crystals per cell or chamber one. Maximum of two chambers per parenchyma cell. Silica not observed. | Physical and chemical tests. Heartwood not fluorescent. Water extract not fluorescent; colour of water extract colourless to brown. Ethanol extract not fluorescent. Colour of ethanol extract colourless to brown. Chrome azurol-S test positive. Splinter burns to partial ash. Ash bright white. | Illustrations. • Transverse section. • Tangential section. • Radial section. | The interactive key allows access to the character list, illustrations, full and partial descriptions, diagnostic descriptions, differences and similarities between taxa, lists of taxa exhibiting specified attributes, summaries of attributes within groups of taxa, and geographical distribution. | Cite this publication as: ‘Richter, H.G., and Dallwitz, M.J. 2000 onwards. Commercial timbers: descriptions, illustrations, identification, and information retrieval. In English, French, German, Portuguese, and Spanish. Version: 9th April 2019. delta-intkey.com’.
224 | Koompassia excelsa (Becc.) Taub. (Tualang) | H.G. Richter and M.J. Dallwitz | Nomenclature etc. FABACEAE-CAESALPINIOIDEAE. Syn.: Abauria excelsa Becc., Koompassia parvifolia Prain. Trade and local names: mengaris (BN), menggeris, tapang (MY); sialang, manggis, kayu rajah (ID). Not protected under CITES regulations. | Description based on 6 specimens. Tree. Geographic distribution: Thailand, Laos, Vietnam, Cambodia, Indomalesia. | General. Heartwood basically brown and red. Sapwood colour distinct from heartwood colour. Density (0.57–)0.8–0.9(–1.12) g/cm³. | Vessels. Vessels present. Wood diffuse porous. Vessels in multiples, commonly in short (2–3 vessels) radial rows and in radial rows of 4 or more. Average tangential vessel diameter (90–)200(–290) µm. Average number of vessels/mm² 3–5. Perforation plates simple. Intervessel pits alternate, average diameter (vertical) 6–8 µm, pits vestured. Vessel-ray pits with distinct borders, similar to intervessel pits. Tyloses absent. Other deposits present, reddish brown organic deposits. | Tracheids and fibres. Fibres of medium wall thickness to very thick-walled. Fibre pits mainly restricted to radial walls, simple to minutely bordered. Helical thickenings absent. | Axial parenchyma. Axial parenchyma banded and not banded. Bands not marginal (or seemingly marginal). Axial parenchyma bands much wider than rays. Bands coarse. Axial parenchyma apotracheal, or paratracheal. Apotracheal axial parenchyma diffuse-in-aggregates. Paratracheal axial parenchyma aliform and confluent. Aliform parenchyma of the winged type. Axial parenchyma as strands. Average number of cells per strand: 6–10. Unlignified parenchyma absent. | Rays. Rays 5–7 per tangential mm, multiseriate, 2–3 cells wide. Rays with multiseriate portions as wide as uniseriate portions absent. Height of large rays up to 500 µm. Rays composed of two or more cell types (heterocellular). Heterocellular rays with square and upright cells restricted to marginal rows, mostly 1 marginal row of upright or square cells and mostly 2–4 marginal rows of upright or square cells. | Storied structures. Storied structure present or absent, all rays storied, axial parenchyma storied, vessel elements storied. Arrangement of tiers irregular. Number of ray tiers per axial millimetre 2. Storeying of rays more or less developed in different specimens. | Secretory structures. Intercellular canals absent. | Cambial variants. Included phloem present (streaks of very hard and brittle, stone-like tissue), diffuse. | Mineral inclusions. Crystals present, prismatic and druses, located in ray cells and axial parenchyma cells. Crystal-containing ray cells upright and/or square, upright and/or square ray cells chambered. Crystal-containing axial parenchyma cells chambered. Number of crystals per cell or chamber one. Silica not observed. | Physical and chemical tests. Heartwood not fluorescent. Water extract fluorescent (yellow); colour of water extract colourless to brown. Ethanol extract not fluorescent. Colour of ethanol extract colourless to brown. Froth test positive (weakly). Splinter burns to partial ash. Ash bright white. | Illustrations. • Transverse section. • Tangential section. • Radial section. • Crystals. druses in marginal ray cells; prismatic crystals in chambered axial parenchyma cells under normal (left) and polarized (right) light. | The interactive key allows access to the character list, illustrations, full and partial descriptions, diagnostic descriptions, differences and similarities between taxa, lists of taxa exhibiting specified attributes, summaries of attributes within groups of taxa, and geographical distribution. | Cite this publication as: ‘Richter, H.G., and Dallwitz, M.J. 2000 onwards. Commercial timbers: descriptions, illustrations, identification, and information retrieval. In English, French, German, Portuguese, and Spanish. Version: 9th April 2019. delta-intkey.com’.
225 | Koompassia malaccensis Maing. (Kempas) | H.G. Richter and M.J. Dallwitz | Nomenclature etc. FABACEAE-CAESALPINIOIDEAE. Trade and local names: hampas, pah, mengris, impas, toemaling, garis, ajam (ID). Not protected under CITES regulations. | Tree. Geographic distribution: Indomalesia. | General. Growth ring boundaries distinct or indistinct or absent. If visible demarcated by fine marginal bands. Heartwood basically brown to red, brown to yellow; without streaks. Sapwood colour distinct from heartwood colour. Density 0.7–0.82–0.9 g/cm³. | Vessels. Wood diffuse porous. Vessels in multiples, commonly in short (2–3 vessels) radial rows. Average tangential vessel diameter 196–255–314 µm. Average number of vessels/mm² 3–4. Average vessel element length 310–510–670 µm. Perforation plates simple. Intervessel pits alternate, pits vestured. Vessel-ray pits with distinct borders, similar to intervessel pits. Other deposits present (brown). | Tracheids and fibres. Fibres of medium wall thickness to very thick-walled. Fibre pits mainly restricted to radial walls, simple to minutely bordered. | Axial parenchyma. Axial parenchyma banded or not banded. Bands marginal (or seemingly marginal). Bands fine. Axial parenchyma paratracheal. Paratracheal axial parenchyma aliform and confluent. Aliform parenchyma of the lozenge type. Axial parenchyma as strands. Average number of cells per strand: 6–9. | Rays. Rays multiseriate, 2 cells wide (few 3-seriates). Height of large rays up to 500 µm. Rays composed of two or more cell types (heterocellular). Heterocellular rays with square and upright cells restricted to marginal rows, mostly 1 marginal row of upright or square cells. | Storied structures. Storied structure present, all rays storied, axial parenchyma storied or not storied, vessel elements storied or not storied, fibres storied or not storied. | Cambial variants. Included phloem present (streaks of very hard and brittle, stone-like tissue), diffuse. | Mineral inclusions. Crystals present, prismatic, located in axial parenchyma cells. Crystal-containing axial parenchyma cells not chambered. Number of crystals per cell or chamber more than one. Silica not observed. | Illustrations. • Transverse section. • Tangential section. • Radial section. | The interactive key allows access to the character list, illustrations, full and partial descriptions, diagnostic descriptions, differences and similarities between taxa, lists of taxa exhibiting specified attributes, summaries of attributes within groups of taxa, and geographical distribution. | Cite this publication as: ‘Richter, H.G., and Dallwitz, M.J. 2000 onwards. Commercial timbers: descriptions, illustrations, identification, and information retrieval. In English, French, German, Portuguese, and Spanish. Version: 9th April 2019. delta-intkey.com’.
226 | Lagerstroemia spp. (Tabek) | H.G. Richter and M.J. Dallwitz | Nomenclature etc. LYTHRACEAE. Lagerstroemia balansae, L. angustifolia, L. calyculata, L. cochinchinensis, L. flos-reginae, L. duppereana, L. floribunda, L. hypoleuca, L. ovalifolia, L. speciosa (syn.: L. flos-reginae). Trade and local names: bungur (MY, ID); bang-lang (KH, VN); jarul (ID); banaba (PH); nana, bentak, bangor (ID); pyinma (MM); intanin (TH); sralao (KH). Not protected under CITES regulations. | Tree. Geographic distribution: India, Pakistan, Sri Lanka, Myanmar (Burma), Thailand, Laos, Vietnam, Cambodia, Indomalesia. | General. Growth ring boundaries distinct. Heartwood basically brown (pinkish to purple brown (color of walnut)). Sapwood colour distinct from heartwood colour. Density (0.58–)0.66–0.76(–0.81) g/cm³. | Vessels. Wood ring porous or semi ring porous. Vessels in multiples, commonly in short (2–3 vessels) radial rows. Average tangential vessel diameter 50–100–180 µm. Perforation plates simple. Intervessel pits alternate, average diameter (vertical) 6–9 µm, pits vestured. Vessel-ray pits with reduced borders or apparently simple, different from intervessel pits, rounded or angular or horizontal to vertical, of two distinct sizes or types in the same ray cell. Tyloses present, thinwalled. | Tracheids and fibres. Fibres of medium wall thickness. Average fibre length 900–1100–1400 µm. Fibre pits mainly restricted to radial walls, simple to minutely bordered. Fibres exclusively septate; evenly distributed. | Axial parenchyma. Axial parenchyma banded. Bands marginal (or seemingly marginal). Bands fine or coarse. Mostly anastomosing bands in contact with vessels. Axial parenchyma apotracheal, or paratracheal. Apotracheal axial parenchyma diffuse-in-aggregates. Paratracheal axial parenchyma aliform, or confluent. Aliform parenchyma of the lozenge type. Axial parenchyma as strands. Average number of cells per strand: (3–)4(–6). | Rays. Rays 15–19–25 per tangential mm, exclusively uniseriate. Height of large rays up to 500 µm. Rays composed of a single cell type (homocellular); homocellular ray cells procumbent. | Mineral inclusions. Crystals present, prismatic, located in axial parenchyma cells. Crystal-containing axial parenchyma cells chambered. Number of crystals per cell or chamber one. Chambered crystalliferous cells (axial parenchyma) of two types: a) in long narrow chains with numerous small crystals; b) wide and short with few large crystals. Silica not observed. | Illustrations. • Transverse section. Lagerstroemia sp. • Tangential section. Lagerstroemia hypoleuca. • Radial section. Lagerstroemia hypoleuca. • Septate fibres; crystals. Lagerstroemia hypoleuca. septate fibres and prismatic crystals in chambered axial parenchyma cells. | The interactive key allows access to the character list, illustrations, full and partial descriptions, diagnostic descriptions, differences and similarities between taxa, lists of taxa exhibiting specified attributes, summaries of attributes within groups of taxa, and geographical distribution. | Cite this publication as: ‘Richter, H.G., and Dallwitz, M.J. 2000 onwards. Commercial timbers: descriptions, illustrations, identification, and information retrieval. In English, French, German, Portuguese, and Spanish. Version: 9th April 2019. delta-intkey.com’.
227 | Leucaena spp. (Guaje, ipil-ipil) | H.G. Richter and M.J. Dallwitz | Nomenclature etc. FABACEAE-MIMOSOIDEAE. L. leucocephala (Lam.) De Wit; L. collinsii Britton & Rose; L. esculenta (DC.) Benth.; L. diversifolia (Schltdl.) Benth.; L. lanceolata S. Watson; L. magnifica (C.E. Hughes) C.E. Hughes; L. matudae (Zarate) C.E. Hughes; L. multicaptulata Schery; L. pulverulenta (Schltdl.) Benth.; L. salvadorensis Standl. ex Britton & Rose; L. shannonii Donn. Sm.; L. trichandra (Zucc.) Urb.; L. trichodes (Jacq.) Benth. Trade and local names: huaxin, uaxim (MX); koa haole (US-Hawaii); jumbie bean, horse tamarind, leadtree (US); white babool, nagurjun, nattu cavundal, kaniti (IN); 'Leucaena' (trade). Not protected under CITES regulations. | Tree. Geographic distribution: India, Pakistan, Sri Lanka, Myanmar (Burma), Thailand, Laos, Vietnam, Cambodia, Indomalesia (cult.), North America, Mexico and Central America, Caribbean, tropical South America. | General. Growth ring boundaries distinct. Heartwood basically brown, yellow; without streaks. Sapwood colour distinct from heartwood colour. Odour indistinct or absent. Density 0.6–0.8(–0.9) g/cm³. | Vessels. Vessels present. Wood semi ring porous to diffuse porous. Vessels arranged in no specific pattern, in multiples, commonly in short (2–3 vessels) radial rows. Average tangential vessel diameter 100–200(–250) µm. Average number of vessels/mm² 5–10. Perforation plates simple. Intervessel pits alternate, average diameter (vertical) 7–10 µm, pits vestured. Vessel-ray pits with distinct borders, similar to intervessel pits. Helical thickenings absent. Tyloses absent. Other deposits present (light to dark brown). | Tracheids and fibres. Fibres of medium wall thickness to very thick-walled. Average fibre length 840–1000–1150 µm. Fibre pits mainly restricted to radial walls, simple to minutely bordered. Fibres septate and non-septate, or non-septate; evenly distributed. | Axial parenchyma. Axial parenchyma banded. Bands marginal (or seemingly marginal). Bands fine. Marginal bands often discontinuous, conspicuous only through concentration of prismatic crystals. Axial parenchyma apotracheal, or paratracheal. Apotracheal axial parenchyma diffuse and diffuse-in-aggregates. Paratracheal axial parenchyma vasicentric, aliform, and confluent. Aliform parenchyma of the lozenge type. Axial parenchyma as strands. Average number of cells per strand: 3–5. | Rays. Rays 4–7 per tangential mm, multiseriate, 2–4(–5) cells wide. Height of large rays up to 500 µm. Rays composed of a single cell type (homocellular); homocellular ray cells procumbent. | Storied structures. Storied structure present or absent, rays not storied, axial parenchyma storied (only in some specimens, difficult to detect), vessel elements not storied. | Secretory structures. Intercellular canals absent. | Cambial variants. Included phloem absent. | Mineral inclusions. Crystals present, prismatic, located in axial parenchyma cells. Crystal-containing axial parenchyma cells chambered and not chambered. Number of crystals per cell or chamber one. Crystals almost exclusively in cells of marginal bands and single (diffuse) strands. Silica not observed. | Physical and chemical tests. Heartwood not fluorescent. Water extract fluorescent (weakly greenish-blue); colour of water extract colourless to brown. Ethanol extract not fluorescent. Colour of ethanol extract colourless to brown, or red. Splinter burns to full ash. Ash white to grey to bright white. | Illustrations. • Transverse section. Leucaena glauca. • Tangential section. Leucaena glauca. • Radial section. Leucaena glauca. | The interactive key allows access to the character list, illustrations, full and partial descriptions, diagnostic descriptions, differences and similarities between taxa, lists of taxa exhibiting specified attributes, summaries of attributes within groups of taxa, and geographical distribution. | Cite this publication as: ‘Richter, H.G., and Dallwitz, M.J. 2000 onwards. Commercial timbers: descriptions, illustrations, identification, and information retrieval. In English, French, German, Portuguese, and Spanish. Version: 9th April 2019. delta-intkey.com’.
228 | Licania spp. - Tropical America (Grigri, caraipé) | H.G. Richter and M.J. Dallwitz | Nomenclature etc. CHRYSOBALANACEAE. Incl. L. angustata Prance, L. apetala (E. Meyer) Fritsch, L. divaricata Benth., L. elliptica Standl., L. heteromorpha Benth.,i L. hypoleuca Benth., L. incana Aubl., L. longistyla (Hook. F.) Fritsch, L. macrophylla Benth., L. membranacea Sagot ex Laness., L. oblongifolia Stench., L. octandra (Hoffmannsegg ex Roem. & Schultes) Kuntze, L. ovalifolia Kleinhoonte, L. parvifolia Benth., L. platypus (Hemsl.) Fritsch, L. polita Spruce ex Hook.f., L. robusta Sagot. Trade and local names: anauerá, caraipé, turiuva (BR); anaura, grigri, fengoe (SM); kautaballi, konoko (GY); zapote (CR, MX, PE); carbonero (PE, CO, VE). Not protected under CITES regulations. | Tree. Geographic distribution: Mexico and Central America, tropical South America. | General. Heartwood basically brown and red; with streaks. Sapwood colour distinct from heartwood colour. Density 0.88–1.13 g/cm³. | Vessels. Wood diffuse porous. Vessels arranged in a diagonal and/or radial pattern or no specific pattern, exclusively solitary. Average tangential vessel diameter (70–)100–180(–300) µm. Average number of vessels/mm² 3–6. Vessels smaller (50–200 µm) in L. elliptica, L. heteromorpha, L. polita; 8–10 vessels per mm² in L. elliptica, L. apetala.. Perforation plates simple. Vessel-ray pits with reduced borders or apparently simple, different from intervessel pits, rounded or angular or horizontal to vertical. Tyloses present, thinwalled or sclerotic. | Tracheids and fibres. Fibres very thick-walled. Fibre pits common in both radial and tangential walls, distinctly bordered. | Axial parenchyma. Axial parenchyma banded and not banded. Axial parenchyma bands forming a reticulate pattern with rays. Bands fine. Axial parenchyma apotracheal, or paratracheal. Apotracheal axial parenchyma diffuse and diffuse-in-aggregates. Paratracheal axial parenchyma scanty. Axial parenchyma as strands. Average number of cells per strand: 6–12. | Rays. Rays 13–18 per tangential mm, predominantly exclusively uniseriate or multiseriate, 1–2 cells wide. Rays with multiseriate portions as wide as uniseriate portions absent. Height of large rays up to 500 µm, or commonly 500 to 1000 µm. Rays composed of a single cell type (homocellular) and two or more cell types (heterocellular); homocellular ray cells procumbent. Heterocellular rays with square and upright cells restricted to marginal rows, mostly 1 marginal row of upright or square cells. | Secretory structures. Intercellular canals absent. | Mineral inclusions. Crystals not observed. Cystoliths absent. Silica present, as grains; in rays cells. | Physical and chemical tests. Heartwood not fluorescent. Water extract not fluorescent; colour of water extract colourless to brown. Ethanol extract not fluorescent. Colour of ethanol extract colourless to brown. Chrome azurol-S test positive. Splinter burns to partial ash. Ash white to grey. | Illustrations. • Transverse section: Licania sp.. Licania sp. • Tangential section: Licania sp.. Licania sp. • Radial section: Licania sp.. Licania sp. • Transverse section: L. platypus. Licania platypus. • Tangential section: L. platypus. Licania platypus. • Radial section: L. platypus. Licania platypus. • Silica. Licania parviflora. all Licania species feature silica grains in rays though variable in size and quantity. | The interactive key allows access to the character list, illustrations, full and partial descriptions, diagnostic descriptions, differences and similarities between taxa, lists of taxa exhibiting specified attributes, summaries of attributes within groups of taxa, and geographical distribution. | Cite this publication as: ‘Richter, H.G., and Dallwitz, M.J. 2000 onwards. Commercial timbers: descriptions, illustrations, identification, and information retrieval. In English, French, German, Portuguese, and Spanish. Version: 9th April 2019. delta-intkey.com’.
229 | Licaria spp. (Louro, canela) | H.G. Richter and M.J. Dallwitz | Nomenclature etc. LAURACEAE. L. chrysophylla, L. guianensis, L. martiniana, L. pachycarpa, L. polyphylla, L. puchury-maior, etc. Trade and local names: louro, canela (BR); laurel, canela (EC, CO, AR, etc.); kaneel (SR); silverballi (GY). these names with various epithets as a function of the region. Not protected under CITES regulations. | Tree. Geographic distribution: Mexico and Central America, Caribbean, tropical South America, southern Brazil, temperate South America. | General. Growth ring boundaries distinct or indistinct or absent. Heartwood basically brown and yellow, green. Sapwood colour distinct from heartwood colour. Odour distinct, or indistinct or absent. Density 0.6–0.8 g/cm³. | Vessels. Wood diffuse porous. Vessels in multiples, commonly in short (2–3 vessels) radial rows. Vessel outline rounded, or angular. Average tangential vessel diameter (55–)70–110(–130) µm. Average number of vessels/mm² (11–)13–24(–28). Perforation plates simple. Intervessel pits alternate, average diameter (vertical) (7–)9–11(–12) µm. Vessel-ray pits with reduced borders or apparently simple, different from intervessel pits, rounded or angular and horizontal to vertical, of uniform size or type. Tyloses present, thinwalled or sclerotic. | Tracheids and fibres. Fibres of medium wall thickness. Average fibre length 750–1200 µm. Fibre pits mainly restricted to radial walls, simple to minutely bordered. Fibres exclusively septate; evenly distributed. | Axial parenchyma. Axial parenchyma paratracheal. Paratracheal axial parenchyma scanty, or vasicentric. Axial parenchyma as strands. Average number of cells per strand: 4–8. | Rays. Rays multiseriate, 2–3 cells wide. Height of large rays up to 500 µm, or commonly 500 to 1000 µm. Rays composed of two or more cell types (heterocellular). Heterocellular rays with square and upright cells restricted to marginal rows, mostly 1 marginal row of upright or square cells. | Storied structures. Storied structure absent. | Secretory structures. Oil and mucilage cells present, associated with axial parenchyma or ray parenchyma. | Mineral inclusions. Crystals present, needle-like (acicular) to in other forms, located in ray cells or fibres. Crystal-containing ray cells upright and/or square or procumbent. Number of crystals per cell or chamber more than one. Crystalline substances (birefringent blocks) in fibre lumina of L. brittoniana and L. parvifolia; crystalline debris in ray cells of species of the subgenus Armeniaca (except L. subbulata); acicular crystals frequent in ray cells of species of the subgenus Guianensis (L. campechiana, L. peckii, L. triandra sensu lato). Silica not observed. | Physical and chemical tests. Colour of water extract colourless to brown. Colour of ethanol extract yellow. | Illustrations. • Transverse section. Licaria polyphylla. • Tangential section. Licaria polyphylla. • Radial section. Licaria polyphylla. • Oil cells; septate fibres. Licaria chrysophylla. oil cells associated with ray (OR) and axial parenchyma (OP): fibres septate. OR. OP. | The interactive key allows access to the character list, illustrations, full and partial descriptions, diagnostic descriptions, differences and similarities between taxa, lists of taxa exhibiting specified attributes, summaries of attributes within groups of taxa, and geographical distribution. | Cite this publication as: ‘Richter, H.G., and Dallwitz, M.J. 2000 onwards. Commercial timbers: descriptions, illustrations, identification, and information retrieval. In English, French, German, Portuguese, and Spanish. Version: 9th April 2019. delta-intkey.com’.
230 | Licaria canella (Meissn.) Kosterm. (Kaneelhart) | H.G. Richter and M.J. Dallwitz | Nomenclature etc. LAURACEAE. Syn.: Licaria cayennensis. Trade and local names: louro, canela (BR); laurel, canela (EC, CO, AR, etc.); kaneel (SR); silverballi (GY). these names with various epithets as a function of the region. Not protected under CITES regulations. | Tree. Geographic distribution: northern tropical South America. | General. Growth ring boundaries distinct or indistinct or absent. Heartwood basically brown and yellow, green. Sapwood colour distinct from heartwood colour. Odour distinct, or indistinct or absent. Density 0.9–1.25 g/cm³. | Vessels. Wood diffuse porous. Vessels in multiples, commonly in short (2–3 vessels) radial rows. Vessel outline rounded, or angular. Average tangential vessel diameter (55–)70–110(–130) µm. Average number of vessels/mm² (11–)13–24(–28). Perforation plates simple. Intervessel pits alternate, average diameter (vertical) (7–)9–11(–12) µm. Vessel-ray pits with reduced borders or apparently simple, different from intervessel pits, rounded or angular and horizontal to vertical. Tyloses present, thinwalled and sclerotic. | Tracheids and fibres. Fibres very thick-walled. Average fibre length 750–1200 µm. Fibre pits mainly restricted to radial walls, simple to minutely bordered. Fibres exclusively septate; evenly distributed. | Axial parenchyma. Axial parenchyma paratracheal. Paratracheal axial parenchyma scanty, or vasicentric. Axial parenchyma as strands. Average number of cells per strand: 4–8. | Rays. Rays multiseriate, 2–3 cells wide. Height of large rays up to 500 µm. Rays composed of two or more cell types (heterocellular). Heterocellular rays with square and upright cells restricted to marginal rows, mostly 1 marginal row of upright or square cells. | Storied structures. Storied structure absent. | Secretory structures. Oil and mucilage cells present, associated with axial parenchyma or ray parenchyma. | Mineral inclusions. Crystals not observed. Silica not observed. | Physical and chemical tests. Colour of water extract colourless to brown. Colour of ethanol extract yellow. | Illustrations. • Transverse section. • Tangential section. • Radial section. • Oil cells. oil cells associated with ray (OR) and axial parenchyma (OP). OR. OP. | The interactive key allows access to the character list, illustrations, full and partial descriptions, diagnostic descriptions, differences and similarities between taxa, lists of taxa exhibiting specified attributes, summaries of attributes within groups of taxa, and geographical distribution. | Cite this publication as: ‘Richter, H.G., and Dallwitz, M.J. 2000 onwards. Commercial timbers: descriptions, illustrations, identification, and information retrieval. In English, French, German, Portuguese, and Spanish. Version: 9th April 2019. delta-intkey.com’.
231 | Licaria capitata (Laurel, canela) | H.G. Richter and M.J. Dallwitz | Nomenclature etc. LAURACEAE. Trade and local names: louro, canela (BR); laurel, canela (EC, CO, AR, etc.); kaneel (SR); silverballi (GY). these names with various epithets as a function of the region. Not protected under CITES regulations. | Tree. Geographic distribution: Mexico and Central America, tropical South America. | General. Growth ring boundaries distinct or indistinct or absent. Heartwood basically brown, yellow, green. Sapwood colour distinct from heartwood colour. Odour distinct, or indistinct or absent. Density 0.6–0.75 g/cm³. | Vessels. Wood diffuse porous. Vessels in multiples, commonly in short (2–3 vessels) radial rows. Vessel outline rounded, or angular. Average tangential vessel diameter (55–)70–110(–130) µm. Average number of vessels/mm² (11–)13–24(–28). Perforation plates simple or scalariform, with 1–15 bars. Intervessel pits alternate, average diameter (vertical) (7–)9–11(–12) µm. Vessel-ray pits with reduced borders or apparently simple, different from intervessel pits, rounded or angular or horizontal to vertical, of uniform size or type. Tyloses present, thinwalled or sclerotic. | Tracheids and fibres. Fibres of medium wall thickness. Average fibre length 750–1200 µm. Average fibre length medium. Fibre pits mainly restricted to radial walls, simple to minutely bordered. Fibres exclusively septate; evenly distributed. | Axial parenchyma. Axial parenchyma apotracheal, or paratracheal. Apotracheal axial parenchyma diffuse-in-aggregates. Paratracheal axial parenchyma scanty, or vasicentric. Axial parenchyma as strands. Average number of cells per strand: 4–8. | Rays. Rays multiseriate, 2–3 cells wide. Height of large rays up to 500 µm, or commonly 500 to 1000 µm. Rays composed of two or more cell types (heterocellular). Heterocellular rays with square and upright cells restricted to marginal rows, mostly 1 marginal row of upright or square cells. | Storied structures. Storied structure absent. | Secretory structures. Oil and mucilage cells present, associated with axial parenchyma or ray parenchyma. | Mineral inclusions. Crystals present, needle-like (acicular) to in other forms, located in ray cells or fibres. Crystal-containing ray cells upright and/or square or procumbent. Number of crystals per cell or chamber more than one. Silica not observed. | Physical and chemical tests. Colour of water extract colourless to brown. Colour of ethanol extract yellow. | Illustrations. • Transverse section. • Tangential section. • Radial section. • Perforation plates. the only Licaria species known to possess scalariform perforation plates regularly. | The interactive key allows access to the character list, illustrations, full and partial descriptions, diagnostic descriptions, differences and similarities between taxa, lists of taxa exhibiting specified attributes, summaries of attributes within groups of taxa, and geographical distribution. | Cite this publication as: ‘Richter, H.G., and Dallwitz, M.J. 2000 onwards. Commercial timbers: descriptions, illustrations, identification, and information retrieval. In English, French, German, Portuguese, and Spanish. Version: 9th April 2019. delta-intkey.com’.
232 | Licaria subbullata Kosterm. (Louro, silverballi) | H.G. Richter and M.J. Dallwitz | Nomenclature etc. LAURACEAE. Syn.: Licaria wilhelminensis. Trade and local names: louro, canela (BR); laurel, canela (EC, CO, AR, etc.); kaneel (SR); silverballi (GY). these names with various epithets as a function of the region. Not protected under CITES regulations. | Tree. Geographic distribution: tropical South America. | General. Growth ring boundaries distinct (demarcated by marginal parenchyma bands). Heartwood basically brown and yellow, green. Sapwood colour distinct from heartwood colour. Odour distinct, or indistinct or absent. Density 0.6–0.9 g/cm³. | Vessels. Wood diffuse porous. Vessels in multiples, commonly in short (2–3 vessels) radial rows. Vessel outline rounded, or angular. Average tangential vessel diameter (55–)70–110(–130) µm. Average number of vessels/mm² (11–)13–24(–28). Perforation plates simple. Intervessel pits alternate, average diameter (vertical) (7–)9–11(–12) µm. Vessel-ray pits with reduced borders or apparently simple, different from intervessel pits, rounded or angular or horizontal to vertical, of the same type in adjacent elements. Tyloses present, thinwalled and sclerotic. | Tracheids and fibres. Fibres of medium wall thickness. Average fibre length 750–1200 µm. Fibre pits mainly restricted to radial walls, simple to minutely bordered. Fibres exclusively septate; evenly distributed. | Axial parenchyma. Axial parenchyma banded. Bands marginal (or seemingly marginal). Bands fine. Axial parenchyma apotracheal, or paratracheal. Apotracheal axial parenchyma diffuse-in-aggregates. Paratracheal axial parenchyma scanty, or vasicentric. Axial parenchyma as strands. Average number of cells per strand: 4–8. | Rays. Rays multiseriate, 2–3 cells wide. Height of large rays up to 500 µm, or commonly 500 to 1000 µm. Rays composed of two or more cell types (heterocellular). Heterocellular rays with square and upright cells restricted to marginal rows, mostly 2–4 marginal rows of upright or square cells. | Secretory structures. Oil and mucilage cells present, associated with axial parenchyma or ray parenchyma. | Mineral inclusions. Crystals not observed. Silica present, as grains; in rays cells. | Physical and chemical tests. Colour of water extract colourless to brown. Colour of ethanol extract yellow. | Illustrations. • Transverse section. • Tangential section. • Radial section. • Silica. the only Licaria species known to contain silica (grains in ray cells). | The interactive key allows access to the character list, illustrations, full and partial descriptions, diagnostic descriptions, differences and similarities between taxa, lists of taxa exhibiting specified attributes, summaries of attributes within groups of taxa, and geographical distribution. | Cite this publication as: ‘Richter, H.G., and Dallwitz, M.J. 2000 onwards. Commercial timbers: descriptions, illustrations, identification, and information retrieval. In English, French, German, Portuguese, and Spanish. Version: 9th April 2019. delta-intkey.com’.
233 | Liquidambar styraciflua L., L. formosana Hance (Red gum, sweet gum) | H.G. Richter and M.J. Dallwitz | Nomenclature etc. ALTINGIACEAE (HAMAMELIDACEAE). Similar species from southern Asia (1) and Asia Minor (2): Liquidambar formosana (1); Liquidambar orientalis (2). Trade and local names: ambar wood, tassel wood (US); Amberbaum, Satin-Nuss, (DE); estoraque, liquidambar, ocozotl (MX); satén (ES, cAm). Not protected under CITES regulations. | Tree. Geographic distribution: temperate Asia (L. formosana), North America, Mexico and Central America. | General. Growth ring boundaries distinct. Heartwood basically brown to red; with streaks (black). Sapwood colour distinct from heartwood colour. Density 0.44–0.55 g/cm³. | Vessels. Vessels present. Wood diffuse porous. Vessels exclusively solitary. Vessel outline angular. Average tangential vessel diameter 40–70 µm. Average number of vessels/mm² 100–170. Perforation plates scalariform, with 15–30 bars. Intervessel pits scalariform or opposite, average diameter (vertical) 6–9 µm, pits vestured. Vessel-ray pits with reduced borders or apparently simple, rounded or angular and horizontal to vertical, of two distinct sizes or types in the same ray cell. Helical thickenings present, in narrow and wide vessel elements, throughout the body of vessel elements or only in vessel element tails. Tyloses present, thinwalled. | Tracheids and fibres. Fibres very thin-walled to of medium wall thickness. Fibre pits common in both radial and tangential walls, distinctly bordered. | Axial parenchyma. Axial parenchyma apotracheal, or paratracheal. Apotracheal axial parenchyma diffuse, or diffuse-in-aggregates. Paratracheal axial parenchyma scanty. Axial parenchyma as strands. Average number of cells per strand: 4–7. | Rays. Rays 9–13 per tangential mm, multiseriate, 1–3 cells wide. Height of large rays up to 500 µm to commonly 500 to 1000 µm. Rays composed of two or more cell types (heterocellular). Heterocellular rays with square and upright cells restricted to marginal rows, mostly 1 marginal row of upright or square cells or mostly 2–4 marginal rows of upright or square cells. | Mineral inclusions. Crystals present or not observed (prismatic crystals in upright/square and procumbent ray cells observed only in Liquidambar formosana), prismatic, located in ray cells. Crystal-containing ray cells upright and/or square or procumbent. Number of crystals per cell or chamber one. Crystal containing cells somewhat enlarged (idioblasts). Silica not observed. | Physical and chemical tests. Heartwood not fluorescent. | Illustrations. • Transverse section. • Tangential section. • Radial section. • Perforation plates; intervessel pits. scalariform to opposite intervascular pitting and scalariform perforation plates. pits. plates. plates. • Crystals. Liquidambar formosana. large prismatic crystals present in rays of L. formosana but absent in L. styraciflua and L. orientalis. | The interactive key allows access to the character list, illustrations, full and partial descriptions, diagnostic descriptions, differences and similarities between taxa, lists of taxa exhibiting specified attributes, summaries of attributes within groups of taxa, and geographical distribution. | Cite this publication as: ‘Richter, H.G., and Dallwitz, M.J. 2000 onwards. Commercial timbers: descriptions, illustrations, identification, and information retrieval. In English, French, German, Portuguese, and Spanish. Version: 9th April 2019. delta-intkey.com’.
234 | Liriodendron tulipifera L. (Whitewood) | H.G. Richter and M.J. Dallwitz | Nomenclature etc. MAGNOLIACEAE. Trade and local names: Amerikanisches Whitewood (D); American Whitewood, canary (white-) wood (US); further (somewhat misleading) names: tulip wood, tulip poplar, yellow poplar. Not protected under CITES regulations. | Tree. Geographic distribution: North America (not in the extreme northerly and southeasterly parts). | General. Growth ring boundaries distinct. Demarcated by marginal parenchyma bands and noded rays. Heartwood basically yellow to green to brown (darkening to olive-brown); mostly without streaks (rarely with dark stripes = 'Calico poplar'). Sapwood colour distinct from heartwood colour. Density 0.4–0.5 g/cm³. | Vessels. Vessels present. Wood diffuse porous. Vessels arranged in no specific pattern, in multiples, commonly in short (2–3 vessels) radial rows (predominantly) or in clusters. Vessel outline angular. Average tangential vessel diameter 40–70–120 µm. Vessels per square millimetre moderately numerous, or numerous. Perforation plates scalariform, with 3–5–10 bars. Intervessel pits scalariform to opposite, average diameter (vertical) 10–11 µm. Vessel-ray pits with reduced borders or apparently simple, different from intervessel pits, rounded or angular or horizontal to vertical, of the same type in adjacent elements or unilaterally compound and coarse (mostly arranged horizontally). Helical thickenings absent. Tyloses present, thinwalled. | Tracheids and fibres. Fibres very thin-walled to of medium wall thickness. Fibre pits mainly restricted to radial walls, distinctly bordered. | Axial parenchyma. Axial parenchyma present, banded. Bands marginal (or seemingly marginal). Bands fine. Axial parenchyma as strands. Average number of cells per strand: (4–)8–12. | Rays. Rays multiseriate, (1–)2–3(–4) cells wide (uniseriates rare). Height of large rays up to 500 µm. Rays composed of two or more cell types (heterocellular). Heterocellular rays with square and upright cells restricted to marginal rows, mostly 1 marginal row of upright or square cells. Sheath cells absent. | Secretory structures. Oil and mucilage cells absent. | Mineral inclusions. Crystals not observed. Silica not observed. | Physical and chemical tests. Heartwood not fluorescent. Water extract fluorescent (greenish); colour of water extract colourless to brown. Ethanol extract fluorescent (yellow). Colour of ethanol extract colourless to brown. Splinter burns to full ash. Ash bright white. | Illustrations. • Macroscopic images. transverse (ca. 10x). radial (natural size). • Transverse section. • Tangential section. • Radial section. • Perforation plates, intervascular pits. scalariform perforation plates with few bars, opposite intervascular pits. | The interactive key allows access to the character list, illustrations, full and partial descriptions, diagnostic descriptions, differences and similarities between taxa, lists of taxa exhibiting specified attributes, summaries of attributes within groups of taxa, and geographical distribution. | Cite this publication as: ‘Richter, H.G., and Dallwitz, M.J. 2000 onwards. Commercial timbers: descriptions, illustrations, identification, and information retrieval. In English, French, German, Portuguese, and Spanish. Version: 9th April 2019. delta-intkey.com’.
235 | Lithocarpus spp. (Mempening, Chinese oak) | H.G. Richter and M.J. Dallwitz | Nomenclature etc. FAGACEAE. Species included in the description: Lithocarpus amygdalifolius (Skan) Hayata (1), Lithocarpus cyrtorhyncha (Miq.) Rheder (1), Lithocarpus daphnoideus (Bl.) A. Camus (1), Lithocarpus henryi (Seem.) Rehd. (1), Lithocarpus soleriana (Vidal) Rehd. (1), Lithocarpus vinkii Soepadmo (1). Trade and local names: Steinfruchteichen (DE); tanbark oaks, stone oaks (US);. Not protected under CITES regulations. | Description based on 6 specimens. Tree. Geographic distribution: temperate Asia, India, Pakistan, Sri Lanka, Myanmar (Burma), Thailand, Laos, Vietnam, Cambodia, Indomalesia. | General. Growth ring boundaries distinct or indistinct or absent. Heartwood basically brown; with streaks. Sapwood colour distinct from heartwood colour. | Vessels. Vessels present. Wood diffuse porous. Vessels arranged in a diagonal and/or radial pattern, exclusively solitary. Vessel outline rounded. Average tangential vessel diameter 70–160–210 µm. Average number of vessels/mm² 3–9. Perforation plates simple. Intervessel pits alternate, average diameter (vertical) 5–8 µm (pits only between vasicentric tracheids and vessels), average diameter (vertical) small. Vessel-ray pits with reduced borders or apparently simple, rounded or angular or horizontal to vertical. Tyloses present, thinwalled. Other deposits present or not observed, L.henryi with brown to black organic deposits. | Tracheids and fibres. Vascular or vasicentric tracheids commonly present. Fibres of medium wall thickness to very thick-walled. Fibre pits mainly restricted to radial walls, simple to minutely bordered and distinctly bordered. Fibres non-septate. | Axial parenchyma. Axial parenchyma banded and not banded. Axial parenchyma bands forming a reticulate pattern with rays. Bands fine. Banded parenchyma observed in: L. cyrtorhyncha, L. daphnoideus, L. soleriana, L. vinkii; not observed in: L.amygdalifolius, L.henryi. Axial parenchyma apotracheal. Apotracheal axial parenchyma diffuse (L.amygdalifolius, L.daphnoideus, L.henryi). Axial parenchyma as strands. Average number of cells per strand: 6–9. | Rays. Rays 11–17 per tangential mm, multiseriate, 1–10 cells wide. Rays of two distinct sizes. Height of large rays commonly over 1000 µm. Rays composed of a single cell type (homocellular); homocellular ray cells procumbent. | Mineral inclusions. Crystals present, prismatic, located in ray cells (crystals observed only in large rays of L.cyrtorhyncha and L.vinkii) or axial parenchyma cells. Crystal-containing ray cells procumbent, upright and/or square ray cells chambered. Crystals in procumbent ray cells in radial alignment. Crystal-containing axial parenchyma cells chambered. Number of crystals per cell or chamber one. Silica not observed. | Physical and chemical tests. Heartwood not fluorescent. Water extract fluorescent (weakly yellowish); colour of water extract yellow. Ethanol extract not fluorescent. Colour of ethanol extract colourless to brown. Froth test positive. Splinter burns to partial ash. Ash bright white. | Illustrations. • Transverse section. Lithocarpus amygdafolius. • Tangential section. Lithocarpus kawakamii. • Radial section. Lithocarpus kawakamii. • Vasicentric tracheids. Lithocarpus soleriana. vasicentric tracheids present in all Lithocarpus species. | The interactive key allows access to the character list, illustrations, full and partial descriptions, diagnostic descriptions, differences and similarities between taxa, lists of taxa exhibiting specified attributes, summaries of attributes within groups of taxa, and geographical distribution. | Cite this publication as: ‘Richter, H.G., and Dallwitz, M.J. 2000 onwards. Commercial timbers: descriptions, illustrations, identification, and information retrieval. In English, French, German, Portuguese, and Spanish. Version: 9th April 2019. delta-intkey.com’.
236 | Lonchocarpus campestris Mart. ex Benth. (Yvyra ita) | H.G. Richter and M.J. Dallwitz | Nomenclature etc. FABACEAE-FABOIDEAE. Syn.: Lonchocarpus albiflorus Hassk., L. leucanthus Burk. Trade and local names: rabo ita (PY); rabo de macaco (AR); rabo de bugio (BR). Not protected under CITES regulations. | Tree. Geographic distribution: southern Brazil, temperate South America. | General. Growth ring boundaries distinct. Demarcated by marginal parenchyma bands accompanied by a dark band of fibres (latewood) almost void of parenchyma. Heartwood basically brown to yellow; with streaks. Sapwood colour distinct from heartwood colour. Odour indistinct or absent. Density 0.9 g/cm³. | Vessels. Wood diffuse porous. Vessels arranged in no specific pattern, in multiples, commonly in short (2–3 vessels) radial rows or in radial rows of 4 or more. Average tangential vessel diameter 150–173–190 µm. Average number of vessels/mm² 1–2(–3). Perforation plates simple. Intervessel pits alternate, average diameter (vertical) 9–12 µm, pits vestured. Vessel-ray pits with distinct borders, similar to intervessel pits. Other deposits present, tyloses observed in only one specimen - probably of traumatic origin; yellow to amber organic contents frequent. | Tracheids and fibres. Fibres of medium wall thickness to very thick-walled. Fibre pits mainly restricted to radial walls, simple to minutely bordered. Fibres non-septate. | Axial parenchyma. Axial parenchyma banded or not banded. Bands marginal (or seemingly marginal) and not marginal (or seemingly marginal). Axial parenchyma bands much wider than rays. Bands fine to coarse. Marginal bands very fine, other bands usually wider (3 and more cells); marginal bands discontinuous in some specimens. Axial parenchyma apotracheal, or paratracheal. Apotracheal axial parenchyma diffuse-in-aggregates. Paratracheal axial parenchyma aliform to confluent. Aliform parenchyma of the lozenge type. Axial parenchyma as strands. Average number of cells per strand: 2–4. Short bands and parenchyma islands mostly not in contact with vessels. | Rays. Rays multiseriate, 2–4 cells wide. Height of large rays up to 500 µm. Rays composed of a single cell type (homocellular); homocellular ray cells procumbent. Sheath cells absent. | Storied structures. Storied structure present, all rays storied, axial parenchyma storied, vessel elements storied, fibres storied or not storied. Arrangement of tiers regular. Number of ray tiers per axial millimetre 3–4. Storeying of rays sometimes irregular. | Secretory structures. Intercellular canals absent. | Mineral inclusions. Crystals present, prismatic, located in axial parenchyma cells. Crystal-containing axial parenchyma cells chambered. Number of crystals per cell or chamber one. Crystals in marginal parenchyma numerous; several crystals of the same size in a single parenchyma cell less frequent; crystals also observed in (traumatic) tyloses. Silica not observed. | Physical and chemical tests. Froth test negative. | Illustrations. • Transverse section. • Tangential section. • Radial section. | The interactive key allows access to the character list, illustrations, full and partial descriptions, diagnostic descriptions, differences and similarities between taxa, lists of taxa exhibiting specified attributes, summaries of attributes within groups of taxa, and geographical distribution. | Cite this publication as: ‘Richter, H.G., and Dallwitz, M.J. 2000 onwards. Commercial timbers: descriptions, illustrations, identification, and information retrieval. In English, French, German, Portuguese, and Spanish. Version: 9th April 2019. delta-intkey.com’.
237 | Lonchocarpus castilloi Standley (Machiche) | H.G. Richter and M.J. Dallwitz | Nomenclature etc. FABACEAE-FABOIDEAE. Trade and local names: balche, chashté, kanazin, manchiche, matachiche (MX). Not protected under CITES regulations. | Description based on 6 specimens. Tree. Geographic distribution: Mexico and Central America. | General. Growth ring boundaries distinct (demarcated by very narrow marginal parenchyma bands). Heartwood basically brown, red, purple (slight copper hue); without streaks. Sapwood colour distinct from heartwood colour (cream to yellowish). Odour indistinct or absent. Density 0.82–0.87–0.91 g/cm³. | Vessels. Wood diffuse porous. Vessels arranged in no specific pattern, in multiples, commonly in short (2–3 vessels) radial rows. Average tangential vessel diameter 85- 190–250 µm (-340). Average number of vessels/mm² 1- 3–5 (-9). Average vessel element length 200–240 µm. Perforation plates simple. Intervessel pits alternate, average diameter (vertical) 5–7 µm, pits vestured. Vessel-ray pits with distinct borders, similar to intervessel pits. Helical thickenings absent. Other deposits present (lighter and darker shades of amber). | Tracheids and fibres. Fibres of medium wall thickness. Fibre pits mainly restricted to radial walls, simple to minutely bordered. Fibres non-septate. | Axial parenchyma. Axial parenchyma banded. Bands marginal (or seemingly marginal) (fine lines) or not marginal (or seemingly marginal) (wide bands). Axial parenchyma bands much wider than rays. Bands fine or coarse. Axial parenchyma apotracheal, or paratracheal. Apotracheal axial parenchyma diffuse-in-aggregates. Paratracheal axial parenchyma aliform, or confluent. Aliform parenchyma of the lozenge type. Axial parenchyma as strands. Average number of cells per strand: 2–4. Short bands and parenchyma islands mostly not in contact with vessels. | Rays. Rays multiseriate, (2–)3(–4) cells wide. Height of large rays up to 500 µm. Rays composed of a single cell type (homocellular); homocellular ray cells procumbent. | Storied structures. Storied structure present, all rays storied, axial parenchyma storied, vessel elements storied, fibres storied or not storied. Number of ray tiers per axial millimetre (3–)4. | Secretory structures. Intercellular canals absent. | Cambial variants. Included phloem absent. | Mineral inclusions. Crystals present, prismatic, located in axial parenchyma cells. Crystal-containing axial parenchyma cells chambered. Number of crystals per cell or chamber one, or more than one. Crystals in one cell or chamber of the same size, or of two distinct sizes. Silica not observed. | Physical and chemical tests. Heartwood fluorescent (yellow). Water extract not fluorescent; colour of water extract colourless to brown. Ethanol extract fluorescent (yellow). Colour of ethanol extract colourless to brown. Froth test negative. Splinter burns to full ash. Ash bright white. | Illustrations. • Macroscopic images. transverse (ca. 10x). radial (naturals size). • Transverse section. • Transverse section enlarged. • Tangential section. • Radial section. | The interactive key allows access to the character list, illustrations, full and partial descriptions, diagnostic descriptions, differences and similarities between taxa, lists of taxa exhibiting specified attributes, summaries of attributes within groups of taxa, and geographical distribution. | Cite this publication as: ‘Richter, H.G., and Dallwitz, M.J. 2000 onwards. Commercial timbers: descriptions, illustrations, identification, and information retrieval. In English, French, German, Portuguese, and Spanish. Version: 9th April 2019. delta-intkey.com’.
238 | Lophira alata Banks ex Gaertn.f. (Azobé, bongossi) | H.G. Richter and M.J. Dallwitz | Nomenclature etc. OCHNACEAE. Syn.: L. procera A. Chev. Trade and local names: ekki, eba (GB, NG); asso, edoum, ous (CI); hendui (LR), kaku (GH); akélé, bang, okoa (CM); akoga, akoura (GA); aya, bonkolé (BE, CD, CF); red ironwood (GB). Not protected under CITES regulations. | Tree. Geographic distribution: tropical Africa. | General. Heartwood basically brown, red to brown (dark), brown to purple (dark); without streaks. Sapwood colour distinct from heartwood colour. Odour indistinct or absent. Density 0.95–1.05–1.15 g/cm³. Transition zone between sapwood and heartwood; heavily interlocked grain. | Vessels. Wood diffuse porous. Vessels arranged in no specific pattern, in multiples, commonly in short (2–3 vessels) radial rows. Average tangential vessel diameter 200–252–315 µm. Average number of vessels/mm² 1–4–7. Perforation plates simple. Intervessel pits alternate, average diameter (vertical) 2–4 µm. Vessel-ray pits with distinct borders, similar to intervessel pits. Helical thickenings absent. Other deposits present (predominantly light coloured, macroscopically distinct from the dark wood). | Tracheids and fibres. Fibres very thick-walled. Average fibre length 1700–2400–2900 µm. Fibre pits common in both radial and tangential walls, simple to minutely bordered. | Axial parenchyma. Axial parenchyma predominantly banded or not banded. Axial parenchyma bands much wider than rays. Bands fine or coarse. Axial parenchyma apotracheal, or paratracheal. Apotracheal axial parenchyma diffuse-in-aggregates. Paratracheal axial parenchyma scanty. Axial parenchyma as strands. Average number of cells per strand: (6–)8–10(–14). | Rays. Rays 8–11 per tangential mm, multiseriate, 1–2–3 cells wide (uniseriates few). Aggregate rays absent. Height of large rays up to 500 µm. Rays composed of a single cell type (homocellular); homocellular ray cells procumbent. | Storied structures. Storied structure absent. | Secretory structures. Intercellular canals absent. | Mineral inclusions. Crystals present, prismatic, located in axial parenchyma cells. Crystal-containing axial parenchyma cells chambered and not chambered. Number of crystals per cell or chamber one. Silica not observed. | Physical and chemical tests. Heartwood not fluorescent. Water extract not fluorescent; colour of water extract colourless to brown. Ethanol extract fluorescent, or not fluorescent (in some specimens with weakly yellow fluorescence, in others none). Colour of ethanol extract colourless to brown, or red. Froth test positive, or negative. Splinter burns to charcoal (splinter burns with a noticable crackle). | Illustrations. • Macroscopic images. transverse (ca. 10x). radial (natural size). • Transverse section. • Tangential section. • Radial section. | The interactive key allows access to the character list, illustrations, full and partial descriptions, diagnostic descriptions, differences and similarities between taxa, lists of taxa exhibiting specified attributes, summaries of attributes within groups of taxa, and geographical distribution. | Cite this publication as: ‘Richter, H.G., and Dallwitz, M.J. 2000 onwards. Commercial timbers: descriptions, illustrations, identification, and information retrieval. In English, French, German, Portuguese, and Spanish. Version: 9th April 2019. delta-intkey.com’.
239 | Lophopetalum spp. (Perupok) | H.G. Richter and M.J. Dallwitz | Nomenclature etc. CELASTRACEAE. Lophopetalum beccarianum Pierre, L. floribundum Wight, L. javanicum (Zoll.) Turcz., L. multinervium Ridley, L. pachyphyllum King, L. pallidum M. Lawson, L. rigidum Ridley, L. subobovatum King, L. wightianum Arn. Trade and local names: perupuk (MY, ID, trade); adau, dual (BN); medang kerupuk, pasana (ID); abuab (PH); taung-yemaré (MM); phuamphrao, dimi, samet-thung (TH). Not protected under CITES regulations. | Tree. Geographic distribution: Myanmar (Burma), Thailand, Laos, Vietnam, Cambodia, Indomalesia. | General. Heartwood basically brown and yellow, white or grey. Sapwood colour similar to heartwood colour. Odour indistinct or absent. Density 0.4–0.64 g/cm³. | Vessels. Wood diffuse porous. Vessels arranged in no specific pattern, in multiples, commonly in short (2–3 vessels) radial rows. Average tangential vessel diameter 80–160 µm. Average number of vessels/mm² 5–12. Perforation plates simple. Intervessel pits alternate, average diameter (vertical) 2–4 µm. Vessel-ray pits with distinct borders, similar to intervessel pits. Helical thickenings absent. | Tracheids and fibres. Fibres very thin-walled to of medium wall thickness. Average fibre length 800–1200 µm. Fibre pits mainly restricted to radial walls, simple to minutely bordered. Fibres non-septate. Fibres typically in radial alignment (transverse section). | Axial parenchyma. Axial parenchyma banded. Bands marginal (or seemingly marginal). Bands fine or coarse. Axial parenchyma as strands. Average number of cells per strand: 4–5. | Rays. Rays 12–17 per tangential mm, exclusively uniseriate. Height of large rays up to 500 µm. Rays composed of a single cell type (homocellular); homocellular ray cells procumbent. | Storied structures. Storied structure absent. | Secretory structures. Intercellular canals absent. | Mineral inclusions. Crystals present, prismatic, located in axial parenchyma cells. Crystal-containing axial parenchyma cells chambered. Number of crystals per cell or chamber one. Silica not observed. | Illustrations. • Transverse section. Lophopetalum torricellense. • Tangential section. Lophopetalum sp. • Radial section. Lophopetalum sp. | The interactive key allows access to the character list, illustrations, full and partial descriptions, diagnostic descriptions, differences and similarities between taxa, lists of taxa exhibiting specified attributes, summaries of attributes within groups of taxa, and geographical distribution. | Cite this publication as: ‘Richter, H.G., and Dallwitz, M.J. 2000 onwards. Commercial timbers: descriptions, illustrations, identification, and information retrieval. In English, French, German, Portuguese, and Spanish. Version: 9th April 2019. delta-intkey.com’.
240 | Lovoa trichilioides Harms (Dibétou) | H.G. Richter and M.J. Dallwitz | Nomenclature etc. MELIACEAE. Syn.: L. klaineana Pierre es Sprague. Trade and local names: bibolo (DE, CM, GA); abanif, koudra, lakoa, moutchibanaie, ti-kossou (CI); dubini-biri, penkwa, tema(m)ire (GH); apop(o), sida (NG), alop (CM); bombolu, lifaki (CD); eyan, dominguila (GA); embero, nvero (GQ); Congo wood (US); "Afrikanisch Nussbaum" (DE), "Noyer d'Afrique" (FR), "African Walnut" (GB). Not protected under CITES regulations. | Tree. Geographic distribution: tropical Africa. | General. Growth ring boundaries indistinct or absent. Heartwood basically brown to yellow (darkening considerably upon exposure, lustrous); without streaks. Sapwood colour distinct from heartwood colour. Odour indistinct or absent. Density 0.44–0.52–0.58(–0.64) g/cm³. | Vessels. Vessels present. Wood diffuse porous. Vessels arranged in no specific pattern, in multiples, commonly in short (2–3 vessels) radial rows. Average tangential vessel diameter 90–135–208 µm. Average number of vessels/mm² 5–9–13. Perforation plates simple. Intervessel pits alternate, average diameter (vertical) 2–4 µm. Vessel-ray pits with distinct borders, similar to intervessel pits (typically in linear units of 3–5 pits with a common border), of uniform size or type, of the same type in adjacent elements. Helical thickenings absent. Tyloses absent. Other deposits present (dark brown). | Tracheids and fibres. Fibres of medium wall thickness. Average fibre length 880–1170–1460 µm. Fibre pits mainly restricted to radial walls, simple to minutely bordered. Fibres non-septate. | Axial parenchyma. Axial parenchyma not banded. Axial parenchyma apotracheal, or paratracheal. Apotracheal axial parenchyma little diffuse, or diffuse-in-aggregates. Paratracheal axial parenchyma scanty to confluent. Axial parenchyma as strands. Average number of cells per strand: 4–6–8. | Rays. Rays 3–6 per tangential mm, multiseriate, 1–3–4 cells wide. Height of large rays up to 500 µm. Rays composed of a single cell type (homocellular), or two or more cell types (heterocellular) (sometimes weakly heterocellular); homocellular ray cells procumbent, or square or upright. Heterocellular rays with square and upright cells restricted to marginal rows, mostly 1 marginal row of upright or square cells. Tile cells absent. | Storied structures. Storied structure absent. | Secretory structures. Intercellular canals occasionally present or absent, traumatic origin, oriented axially, axial intercellular canals in long tangential lines or in short tangential lines. | Cambial variants. Included phloem absent. | Mineral inclusions. Crystals present, prismatic, located in axial parenchyma cells. Crystal-containing axial parenchyma cells chambered. Number of crystals per cell or chamber one. Silica not observed. | Physical and chemical tests. Froth test negative. | Illustrations. • Wood surface. radial (natural size). • Transverse section. • Tangential section. • Radial section. prismatic crystals in chambered axial parenchyma cells (left). | The interactive key allows access to the character list, illustrations, full and partial descriptions, diagnostic descriptions, differences and similarities between taxa, lists of taxa exhibiting specified attributes, summaries of attributes within groups of taxa, and geographical distribution. | Cite this publication as: ‘Richter, H.G., and Dallwitz, M.J. 2000 onwards. Commercial timbers: descriptions, illustrations, identification, and information retrieval. In English, French, German, Portuguese, and Spanish. Version: 9th April 2019. delta-intkey.com’.
241 | Luehea divaricata Mart. (Ka'a oveti) | H.G. Richter and M.J. Dallwitz | Nomenclature etc. MALVACEAE (TILIACEAE). Trade and local names: açoita cavalo, ivitinga, caoueti, pau-de-canga, estribeira, pau-de-estribo, ibatingui (BR); ibatinuí, sota caballo, caibotí, azota caballo, Francisco Alvarez, árbol de San Francisco (AR); asoita (UY). Not protected under CITES regulations. | Description based on 9 specimens. Tree. Geographic distribution: southern Brazil, temperate South America. | General. Growth ring boundaries distinct. Demarcated by marginal parenchyma bands. Heartwood basically brown and red. Sapwood colour distinct from heartwood colour. Density 0.6–0.7 g/cm³. | Vessels. Wood diffuse porous. Vessels in multiples, commonly in short (2–3 vessels) radial rows. Multiples with up to 5 vessels. Average tangential vessel diameter 40–90–150 µm. Average number of vessels/mm² 10–20. Average vessel element length 250–350 µm. Perforation plates simple. Intervessel pits alternate, average diameter (vertical) 6–8 µm. Vessel-ray pits with distinct borders, similar to intervessel pits. Other deposits present, brown organic contents. | Tracheids and fibres. Fibres very thin-walled to of medium wall thickness. Average fibre length 600–900 µm. Fibre pits mainly restricted to radial walls, simple to minutely bordered. Fibre pits frequent in radial walls, often in two rows. | Axial parenchyma. Axial parenchyma present, banded. Bands marginal (or seemingly marginal). Bands fine. Axial parenchyma apotracheal and paratracheal. Apotracheal axial parenchyma diffuse and diffuse-in-aggregates. Paratracheal axial parenchyma scanty. Axial parenchyma as strands. Average number of cells per strand: 4(–5). | Rays. Rays 10–14 per tangential mm, multiseriate, 1–5 cells wide. Height of large rays up to 500 µm. Rays composed of two or more cell types (heterocellular). Heterocellular rays with square and upright cells restricted to marginal rows, mostly 1 marginal row of upright or square cells. Tile cells present. In some specimens rays in two different sizes, uni- and multisertiates. | Storied structures. Storied structure present, some rays storied, some not (low rays (uniseriates and multiseriates) storied, the large rays not), axial parenchyma storied, vessel elements storied, fibres storied. Arrangement of tiers regular. Number of ray tiers per axial millimetre 2–3. | Secretory structures. Intercellular canals absent. | Mineral inclusions. Crystals present, prismatic, located in ray cells and axial parenchyma cells. Crystal-containing ray cells upright and/or square and procumbent. Crystals in procumbent ray cells in radial alignment, or not in radial alignment. Crystal-containing axial parenchyma cells not chambered. Number of crystals per cell or chamber one. Silica not observed. | Illustrations. • Transverse section. • Tangential section. • Radial section. • Tile cells; crystals. tile cells (TC) and solitary crystals (CR) in rays. TC. CR. | The interactive key allows access to the character list, illustrations, full and partial descriptions, diagnostic descriptions, differences and similarities between taxa, lists of taxa exhibiting specified attributes, summaries of attributes within groups of taxa, and geographical distribution. | Cite this publication as: ‘Richter, H.G., and Dallwitz, M.J. 2000 onwards. Commercial timbers: descriptions, illustrations, identification, and information retrieval. In English, French, German, Portuguese, and Spanish. Version: 9th April 2019. delta-intkey.com’.
242 | Lysiloma latisiliquum (L.) Benth. (Tzalam) | H.G. Richter and M.J. Dallwitz | Nomenclature etc. FABACEAE-MIMOSOIDEAE. Syn.: Lysiloma bahamense Benth., L. sabicu Benth. Trade and local names: wild tamarind, Bahamas tamarind (US); tzalán, tzukté, zalam, dzalám (MX); salám (BZ); t‘zalám (GT); abey, sabicú (CU); tavernon (HT). Not protected under CITES regulations. | Description based on 6 specimens. Tree. Geographic distribution: Mexico and Central America, Caribbean. | General. Growth ring boundaries distinct (demarcated by very narrow marginal parenchyma bands). Heartwood basically brown; with streaks or without streaks. Sapwood colour distinct from heartwood colour. Density 0.7–0.88 g/cm³. | Vessels. Wood diffuse porous. Vessels in multiples, commonly in short (2–3 vessels) radial rows or in radial rows of 4 or more. Average tangential vessel diameter 72- 135–190 µm (-270). Average number of vessels/mm² 3- 5–9 (-13). Average vessel element length (160–)240–400 µm. Perforation plates simple. Intervessel pits alternate, average diameter (vertical) 4–5 µm, pits vestured. Vessel-ray pits with distinct borders, similar to intervessel pits. Helical thickenings absent. Other deposits present. | Tracheids and fibres. Fibres of medium wall thickness to very thick-walled. Fibre pits mainly restricted to radial walls, simple to minutely bordered. Fibres non-septate. | Axial parenchyma. Axial parenchyma banded or not banded. Bands marginal (or seemingly marginal). Bands fine. Axial parenchyma apotracheal, or paratracheal. Apotracheal axial parenchyma diffuse (exclusively chambered crystalliferous cells), or diffuse-in-aggregates. Paratracheal axial parenchyma aliform. Aliform parenchyma of the lozenge type. Axial parenchyma as strands. Average number of cells per strand: (2–)4. | Rays. Rays multiseriate, (1–)2–3 cells wide. Height of large rays up to 500 µm. Rays composed of a single cell type (homocellular); homocellular ray cells procumbent. | Storied structures. Storied structure absent. | Secretory structures. Intercellular canals absent. | Mineral inclusions. Crystals present, prismatic, located in axial parenchyma cells. Crystal-containing axial parenchyma cells chambered. Number of crystals per cell or chamber one. Silica not observed. | Physical and chemical tests. Heartwood fluorescent (yellow). Water extract not fluorescent; colour of water extract colourless to brown, or yellow. Heartwood extractives leachable when in contact with water. Ethanol extract fluorescent (mostly bright violet, occasionally yellow). Colour of ethanol extract colourless to brown. Froth test positive. Splinter burns to full ash. Ash white to grey. | Illustrations. • Macroscopic images. transverse (ca. 10x). radial (natural size). • Transverse section. • Transverse section enlarged. • Tangential section. • Radial section. • Crystals. prismatic crystals of different size in axial parenchyma. | The interactive key allows access to the character list, illustrations, full and partial descriptions, diagnostic descriptions, differences and similarities between taxa, lists of taxa exhibiting specified attributes, summaries of attributes within groups of taxa, and geographical distribution. | Cite this publication as: ‘Richter, H.G., and Dallwitz, M.J. 2000 onwards. Commercial timbers: descriptions, illustrations, identification, and information retrieval. In English, French, German, Portuguese, and Spanish. Version: 9th April 2019. delta-intkey.com’.
243 | Machaerium scleroxylon Tul. (Santos Palisander, morado) | H.G. Richter and M.J. Dallwitz | Nomenclature etc. FABACEAE-FABOIDEAE. Trade and local names: caviuna, jacarandá, pau ferro (BR); palissandre de Santos (FR). Not protected under CITES regulations. | Tree. Geographic distribution: tropical South America, southern Brazil. | General. Growth ring boundaries distinct or indistinct or absent. Heartwood basically brown, yellow, black, purple; with streaks. Sapwood colour distinct from heartwood colour. Odour indistinct or absent. Density 0.85–0.95 g/cm³. | Vessels. Wood diffuse porous. Vessels arranged in no specific pattern, in multiples, commonly in short (2–3 vessels) radial rows or in radial rows of 4 or more. Average tangential vessel diameter 60–120 µm. Average number of vessels/mm² 30–45. Average vessel element length 150–220 µm. Perforation plates simple. Intervessel pits alternate, average diameter (vertical) 6–8 µm, pits vestured. Vessel-ray pits with distinct borders, similar to intervessel pits. Helical thickenings absent. Other deposits amber to purple-brown present. | Tracheids and fibres. Fibres very thick-walled. Average fibre length 200–300 µm. Fibre pits mainly restricted to radial walls, simple to minutely bordered. Fibres non-septate. | Axial parenchyma. Axial parenchyma banded. Bands marginal (or seemingly marginal). Bands fine or coarse. Axial parenchyma apotracheal, or paratracheal. Apotracheal axial parenchyma diffuse, or diffuse-in-aggregates. Paratracheal axial parenchyma scanty, or vasicentric. Axial parenchyma as strands. Average number of cells per strand: 2. | Rays. Rays 14–20 per tangential mm, exclusively uniseriate or multiseriate (some specimens also with many 2-seriate rays), 1–2 cells wide. Height of large rays up to 500 µm. Rays composed of a single cell type (homocellular); homocellular ray cells procumbent. | Storied structures. Storied structure present, all rays storied, axial parenchyma storied, vessel elements storied, fibres storied. Arrangement of tiers regular. Number of ray tiers per axial millimetre 4–6. | Secretory structures. Intercellular canals absent. | Mineral inclusions. Crystals present, prismatic, located in axial parenchyma cells. Crystal-containing axial parenchyma cells chambered. Number of crystals per cell or chamber one. Silica not observed. | Physical and chemical tests. Froth test negative. | Illustrations. • Macroscopic images. transverse (ca. 10x). tangential (natural size). • Transverse section. • Tangential section. • Radial section. | The interactive key allows access to the character list, illustrations, full and partial descriptions, diagnostic descriptions, differences and similarities between taxa, lists of taxa exhibiting specified attributes, summaries of attributes within groups of taxa, and geographical distribution. | Cite this publication as: ‘Richter, H.G., and Dallwitz, M.J. 2000 onwards. Commercial timbers: descriptions, illustrations, identification, and information retrieval. In English, French, German, Portuguese, and Spanish. Version: 9th April 2019. delta-intkey.com’.
244 | Maclura tinctoria (L.) D. Don ex Steud. (Fustic, moral) | H.G. Richter and M.J. Dallwitz | Nomenclature etc. MORACEAE. Syn.: Chlorophora tinctoria (L.) Gaudich. Trade and local names: tata jyva, tata-yva (PY); mora amarilla (AR); taiúva, amoreira, tatajuba, limão- rana, amarelinho, moreira, tatajiba, tajuba (BR); moral fino, sota (EC); mora (NI); brazil, mora, morillo (CR); mora, mora amarilla, palo mora (BO); dinde, dinde fustete, avinge, palo amarillo, palo moro, moral fustete, morita, palo de mora (CO); insira caspi, limulana (PE); mora, moral amarillo (VE); palo negro (GT); mora, moral, palo de mora, chichiti, lun-da-e-quec, fustic, mora amarilla, moral liso, mora lisa, moral de clavo, moradilla, palo moral, moral amarillo, yaga-huil, ya-hui, tzitzi, tzitzil, chijchijtli, palo amarillo (MX); mora, moral de loma (CU); palo naranjo (ES); yellow wood (US); murier de tinturies, bois jaune (FR); echter Fustic, Kubaholz (DE). Not protected under CITES regulations. | Description based on 11 specimens. Tree. Geographic distribution: Mexico and Central America, Caribbean, tropical South America, southern Brazil, temperate South America. | General. Growth ring boundaries distinct and indistinct or absent. If distinct, demarcated by darker latewood band (smaller and thicker walled fibres - latewood). Heartwood basically brown and yellow. Sapwood colour distinct from heartwood colour. Density 0.7–0.9 g/cm³. Sapwood white to yellowish; heartwood bright yellow when fresh, upon exposure changing to brown or russet. | Vessels. Wood diffuse porous. Vessels in multiples, commonly in short (2–3 vessels) radial rows. Average tangential vessel diameter 110–230 µm. Average number of vessels/mm² 5–12. Average vessel element length 150–400 µm. Perforation plates simple. Intervessel pits alternate, average diameter (vertical) 5–6 µm. Vessel-ray pits with distinct borders and with reduced borders or apparently simple, similar to intervessel pits and different from intervessel pits, rounded or angular and horizontal to vertical, of uniform size or type and of two distinct sizes or types in the same ray cell. Helical thickenings absent. Tyloses present, thinwalled. Other deposits present. | Tracheids and fibres. Fibres of medium wall thickness. Average fibre length 600–1350 µm. Fibre pits mainly restricted to radial walls, simple to minutely bordered. Fibres non-septate. | Axial parenchyma. Axial parenchyma present, banded. Bands marginal (or seemingly marginal). Axial parenchyma apotracheal, or paratracheal. Apotracheal axial parenchyma diffuse-in-aggregates. Paratracheal axial parenchyma vasicentric, aliform, and confluent. Aliform parenchyma of the lozenge type. Axial parenchyma as strands. Average number of cells per strand: (2–)3–6(–8). | Rays. Rays 5–13 per tangential mm, multiseriate, 2–4 cells wide. Height of large rays up to 500 µm. Rays composed of a single cell type (homocellular); homocellular ray cells procumbent. | Storied structures. Storied structure absent. | Secretory structures. Laticifers or tanniniferous tubes present (latex tubes). | Mineral inclusions. Crystals present, prismatic, located in ray cells, axial parenchyma cells, and tyloses. Crystal-containing ray cells procumbent (sporadic). Crystal-containing axial parenchyma cells chambered. Number of crystals per cell or chamber one. Crystals in rays sporadic. Silica not observed. | Physical and chemical tests. Heartwood not fluorescent. Water extract fluorescent; colour of water extract colourless to brown to yellow. Ethanol extract fluorescent. Colour of ethanol extract colourless to brown to yellow. Splinter burns to full ash. Ash bright white. | Illustrations. • Transverse section 1. compare this and the following illustration as regards variability in pore size and axial parenchyma distribution. • Transverse section 2. • Tangential section. • Radial section. | The interactive key allows access to the character list, illustrations, full and partial descriptions, diagnostic descriptions, differences and similarities between taxa, lists of taxa exhibiting specified attributes, summaries of attributes within groups of taxa, and geographical distribution. | Cite this publication as: ‘Richter, H.G., and Dallwitz, M.J. 2000 onwards. Commercial timbers: descriptions, illustrations, identification, and information retrieval. In English, French, German, Portuguese, and Spanish. Version: 9th April 2019. delta-intkey.com’.
245 | Madhuca spp. (Bitis) | H.G. Richter and M.J. Dallwitz | Nomenclature etc. SAPOTACEAE. Species included in the description: M. aspera H.J. Lam, M. bejandii Aubr., M. betis (Blanco) MacBride, M. latifolia (Roxb.) MacBride, M. longifolia (Koenig) MacBride, M. neriifolia (Moon) H.J. Lam, M. pasquieri (Dubard) H.J. Lam, M. philippinensis Merr., M. pierrei (Williams) H.J. Lam, M. sericera H.J. Lam, M. utilis (Ridley) H.J. Lam. Trade and local names: bitis, nyatoh batu (MY, ID). Not protected under CITES regulations. | Tree. Geographic distribution: India, Pakistan, Sri Lanka, Thailand, Laos, Vietnam, Cambodia, Indomalesia, Pacific Islands. | General. Growth ring boundaries distinct (if distinct, delimited by a darker zone (earlywood?) without parenchyma) or indistinct or absent. Heartwood basically brown and red (pinkish-brown to reddish-brown); without streaks. Sapwood colour distinct from heartwood colour. Density 0.75–1.15 g/cm³. | Vessels. Vessels present. Wood diffuse porous. Vessels arranged in no specific pattern, in multiples, commonly in short (2–3 vessels) radial rows. Average tangential vessel diameter (55–)120(–220) µm. Average number of vessels/mm² (4–)12(–25). Average vessel element length (520–)800(–1200) µm. M. betis with more than 25 vessels per mm², very small (35–85 µm); vessels in M. longifolia much larger (110–270 µm). Perforation plates simple. Intervessel pits alternate, average diameter (vertical) (4–)5–7(–8) µm. Vessel-ray pits with distinct borders and with reduced borders or apparently simple, similar to intervessel pits or different from intervessel pits, rounded or angular and horizontal to vertical, of two distinct sizes or types in the same ray cell. Tyloses present, thinwalled and sclerotic. Other deposits not observed. | Tracheids and fibres. Vascular or vasicentric tracheids commonly present, or sporadic to absent. Fibres of medium wall thickness, or very thick-walled. Average fibre length 900–1580(–2120) µm. Fibre pits mainly restricted to radial walls, simple to minutely bordered. Fibres non-septate. Tracheids of regular but infrequent occurrence. | Axial parenchyma. Axial parenchyma banded and not banded. Bands not marginal (or seemingly marginal). Axial parenchyma bands forming a reticulate pattern with rays. Bands fine, (4–)7(–12) per radial mm. Axial parenchyma apotracheal. Apotracheal axial parenchyma diffuse, or diffuse-in-aggregates. Axial parenchyma as strands. Average number of cells per strand: 4–7. | Rays. Rays 8(–15) per tangential mm, exclusively uniseriate and multiseriate (wood rays sometimes partly 2–3 seriate with uniseriate tails), 1–3 cells wide. Height of large rays up to 500 µm and commonly 500 to 1000 µm (M. philippinenensis, M. longifolia: rays up to 1200 µm in height). Rays composed of two or more cell types (heterocellular). Heterocellular rays with square and upright cells restricted to marginal rows, mostly 2–4 marginal rows of upright or square cells (in M. betis rays with more than 4 marginal rows). Disjunctive ray parenchyma end walls distinct and indistinct or absent. | Storied structures. Storied structure absent. | Secretory structures. Oil and mucilage cells absent. Intercellular canals absent. | Mineral inclusions. Crystals present and not observed (crystals observed in: M. betis), prismatic, located in ray cells and axial parenchyma cells. Crystal-containing ray cells upright and/or square. Crystal-containing axial parenchyma cells chambered. Number of crystals per cell or chamber more than one. Crystals in one cell or chamber of two distinct sizes. Silica present, as grains; in rays cells and in axial parenchyma. | Physical and chemical tests. Heartwood not fluorescent. Water extract fluorescent (yellow); colour of water extract colourless to brown. Heartwood extractives not leachable by water. Ethanol extract not fluorescent. Colour of ethanol extract colourless to brown. Froth test positive. Splinter burns to partial ash. Ash white to grey. | Illustrations. • Transverse section. Madhuca betis. • Tangential section. Madhuca longifolia. • Radial section. Madhuca betis. • Silica. Madhuca betis. silica grains (Si) in ray cells. Si. Si. Si. | The interactive key allows access to the character list, illustrations, full and partial descriptions, diagnostic descriptions, differences and similarities between taxa, lists of taxa exhibiting specified attributes, summaries of attributes within groups of taxa, and geographical distribution. | Cite this publication as: ‘Richter, H.G., and Dallwitz, M.J. 2000 onwards. Commercial timbers: descriptions, illustrations, identification, and information retrieval. In English, French, German, Portuguese, and Spanish. Version: 9th April 2019. delta-intkey.com’.
246 | Magnolia spp. (Chempaka, wau beech) | H.G. Richter and M.J. Dallwitz | Nomenclature etc. MAGNOLIACEAE. Incl. Magnolia tsiampacca (L.) Figlar & Noot. (syn. Elmerrillia mollis Dandy, E. papuana (Schltr.) Dandy, E. tsiampaca (L.) Dandy), M. vrieseana (Miq.) Baill. ex Pierre (syn. Elmerrillia ovalis (Miq.) Dandy), M. pubescens (Merr.) Figlar & Noot. (syn. Elmerrillia pubescens (Merr.) Dandy). Trade and local names: cempaca (ID); tsiampacca (PG);. Not protected under CITES regulations. | Description based on 17 specimens. Tree. Geographic distribution: India, Pakistan, Sri Lanka, Myanmar (Burma), Thailand, Laos, Vietnam, Cambodia, Indomalesia. | General. Growth ring boundaries distinct (demarcated by marginal parenchyma bands). Heartwood basically yellow, white or grey. Sapwood colour distinct from heartwood colour. | Vessels. Wood diffuse porous. Vessels in multiples, commonly in short (2–3 vessels) radial rows or in radial rows of 4 or more or in clusters. Vessel outline rounded, or angular. Average tangential vessel diameter 60–130–200 µm. Average number of vessels/mm² 8–20. Perforation plates scalariform, with 1–7 bars. Intervessel pits scalariform, average diameter (vertical) 8–10 µm. Vessel-ray pits with reduced borders or apparently simple, different from intervessel pits, rounded or angular or horizontal to vertical. Tyloses present, thinwalled. | Tracheids and fibres. Fibres very thin-walled, or of medium wall thickness. Fibre pits mainly restricted to radial walls, simple to minutely bordered (fibre pits inconspicuously bordered). | Axial parenchyma. Axial parenchyma banded. Bands marginal (or seemingly marginal). Axial parenchyma bands much wider than rays. Bands coarse. Axial parenchyma as strands. Average number of cells per strand: 4–6–8. Axial parenchyma with oil cells. | Rays. Rays 4–6 per tangential mm, multiseriate, (1–)2–4 cells wide. Height of large rays up to 500 µm and commonly 500 to 1000 µm. Rays composed of two or more cell types (heterocellular). Heterocellular rays with square and upright cells restricted to marginal rows, mostly 1 marginal row of upright or square cells and mostly 2–4 marginal rows of upright or square cells. Oil cells in marginal rows of rays. | Secretory structures. Oil and mucilage cells present, associated with axial parenchyma and ray parenchyma. Oil cells not observed in two specimens of E. ovalis. | Mineral inclusions. Crystals not observed. Silica present (only in some specimens), as vitreous silica; in vessels. | Physical and chemical tests. Heartwood not fluorescent. Water extract fluorescent; colour of water extract colourless to brown. Ethanol extract fluorescent. Colour of ethanol extract colourless to brown. Splinter burns to partial ash. Ash white to grey. | Illustrations. • Transverse section. Magnolia tsiampacca. • Tangential section. Magnolia tsiampacca. abundant oil cells in marginal rows of rays. • Radial section. Magnolia tsiampacca. oil cells and scalariform vessel-ray pitting. • Vitreous silica. Magnolia vrieseana. vitreous silica (VSi) in vessels of some specimens. VSi. | The interactive key allows access to the character list, illustrations, full and partial descriptions, diagnostic descriptions, differences and similarities between taxa, lists of taxa exhibiting specified attributes, summaries of attributes within groups of taxa, and geographical distribution. | Cite this publication as: ‘Richter, H.G., and Dallwitz, M.J. 2000 onwards. Commercial timbers: descriptions, illustrations, identification, and information retrieval. In English, French, German, Portuguese, and Spanish. Version: 9th April 2019. delta-intkey.com’.
247 | Mammea africana Sabine (Oboto) | H.G. Richter and M.J. Dallwitz | Nomenclature etc. CALOPHYLLACEAE (CLUSIACEAE). Syn.: Ochrocarpus africanus (Sabine) Oliv. Trade and local names: djimbo (CI); bom pegya (GH); ologbomidu (NG); abotzok (CM); oboto, ebornzork (GA); m'bossi, libu (CG); bokoli, m'boza, boliki (CD); mammee-apple (GB); abricotier d'Afrique (FR). Not protected under CITES regulations. | Tree. Geographic distribution: tropical Africa. | General. Heartwood basically brown, red. Sapwood colour distinct from heartwood colour. Density 0.6–0.75 g/cm³. | Vessels. Wood diffuse porous. Vessels arranged in no specific pattern, exclusively solitary. Average tangential vessel diameter 140–250(–280) µm. Average number of vessels/mm² 2–11. Average vessel element length 300–800 µm. Perforation plates simple. Intervessel pits alternate (very rare), average diameter (vertical) 5–8 µm (pits only between vasicentric tracheids and vessels). Vessel-ray pits with reduced borders or apparently simple, different from intervessel pits, rounded or angular. Helical thickenings absent. Tyloses present, thinwalled. Other deposits present (rare, reddish brown, in tyloses). | Tracheids and fibres. Vascular or vasicentric tracheids commonly present (vasicentric tracheids). Fibres of medium wall thickness to very thick-walled. Average fibre length 1350–1900(–2600) µm. Fibre pits common in both radial and tangential walls, distinctly bordered (large, up to 7 µm). Fibres non-septate. Fibre lumens often filled with dark reddish brown gum deposits. | Axial parenchyma. Axial parenchyma apotracheal. Apotracheal axial parenchyma diffuse, or diffuse-in-aggregates. Axial parenchyma as strands. Average number of cells per strand: 2–9. | Rays. Rays 7–11 per tangential mm, multiseriate, 1–3 cells wide. Rays with multiseriate portions as wide as uniseriate portions present, or absent. Rays of one size. Height of large rays up to 500 µm. Rays composed of two or more cell types (heterocellular). Heterocellular rays with square and upright cells restricted to marginal rows, mostly 1 marginal row of upright or square cells to with more than 4 marginal rows of upright or square cells. Uniseriate rays frequent, composed exclusively of square and upright cells. | Storied structures. Storied structure absent. | Secretory structures. Intercellular canals present, oriented radially. Radial intercellular canals of variable frequency, very large. | Mineral inclusions. Crystals present, prismatic, located in axial parenchyma cells. Crystal-containing axial parenchyma cells chambered. Number of crystals per cell or chamber one. Silica not observed. | Illustrations. • Transverse section. • Tangential section. intercellular canals (IC) in rays. IC. IC. • Radial section. | The interactive key allows access to the character list, illustrations, full and partial descriptions, diagnostic descriptions, differences and similarities between taxa, lists of taxa exhibiting specified attributes, summaries of attributes within groups of taxa, and geographical distribution. | Cite this publication as: ‘Richter, H.G., and Dallwitz, M.J. 2000 onwards. Commercial timbers: descriptions, illustrations, identification, and information retrieval. In English, French, German, Portuguese, and Spanish. Version: 9th April 2019. delta-intkey.com’.
248 | Mangifera indica L., Mangifera spp. (Machang) | H.G. Richter and M.J. Dallwitz | Nomenclature etc. ANACARDIACEAE. Including: M. foetida, M. caloneura, M. altissima, M. salomonensis, M. mucronulata. Trade and local names: sepam, tiger wood, figured asam (MY, ID); asam (MY-SAB); mangga, mango (IN);. Not protected under CITES regulations. | Tree. Geographic distribution: India, Pakistan, Sri Lanka, Myanmar (Burma), Thailand, Laos, Vietnam, Cambodia, Indomalesia (as fruit tree cultivated worldwide in tropical regions). | General. Growth ring boundaries distinct or indistinct or absent (if visible demarcated by marginal parenchyma bands). Heartwood basically brown, brown to white or grey; with streaks or without streaks. Sapwood colour similar to heartwood colour, or distinct from heartwood colour. Density 0.52–0.7 g/cm³. Formation of dark brown heartwood with nearly black stripes is of facultative occurrence and quite common in some species; such wood is often traded as "tigerwood". | Vessels. Wood diffuse porous. Vessels arranged in no specific pattern, in multiples, commonly in short (2–3 vessels) radial rows. Average tangential vessel diameter 160–280 µm. Average number of vessels/mm² 3–6. Perforation plates simple. Intervessel pits alternate, average diameter (vertical) 10–13 µm. Vessel-ray pits with reduced borders or apparently simple, different from intervessel pits, rounded or angular or horizontal to vertical. Helical thickenings absent. Tyloses present, thinwalled. Other deposits present (dark reddish brown). | Tracheids and fibres. Fibres of medium wall thickness. Fibre pits mainly restricted to radial walls, simple to minutely bordered. Fibres non-septate. | Axial parenchyma. Axial parenchyma banded or not banded. Bands marginal (or seemingly marginal). Axial parenchyma bands much wider than rays. Bands fine to coarse. Axial parenchyma apotracheal, or paratracheal. Apotracheal axial parenchyma diffuse-in-aggregates. Paratracheal axial parenchyma aliform, or confluent. Aliform parenchyma of the lozenge type. Axial parenchyma as strands. Average number of cells per strand: 4–8. | Rays. Rays 8–12 per tangential mm, multiseriate, 1–3 cells wide. Rays with multiseriate portions as wide as uniseriate portions present, or absent. Height of large rays up to 500 µm. Rays composed of two or more cell types (heterocellular). Heterocellular rays with square and upright cells restricted to marginal rows, mostly 1 marginal row of upright or square cells. Rays on average quite low, individual cells rather large. | Storied structures. Storied structure absent. | Secretory structures. Intercellular canals absent. Laticifers or tanniniferous tubes absent. | Mineral inclusions. Crystals present, prismatic, located in ray cells. Crystal-containing ray cells upright and/or square or procumbent. Number of crystals per cell or chamber more than one. Crystals in one cell or chamber of the same size, or of two distinct sizes. Silica not observed. | Physical and chemical tests. Heartwood fluorescent (bright yellow in just one specimen), or not fluorescent. Water extract not fluorescent; colour of water extract colourless to brown. Ethanol extract fluorescent (M. solomonensis: blue; M. indica: orange; Mangifera sp.: yellow; M. sylvatica: dirty orange). Colour of ethanol extract colourless to brown, or red, or yellow. Froth test positive. Splinter burns to full ash, or to charcoal. Ash white to grey. | Illustrations. • Macroscopic images: Transverse section. transverse (ca. 10x). • Macroscopic images: wood surface. surface (natural size). tangential. radial. • Transverse section. Mangifera indica. • Tangential section. Mangifera indica. • Radial section. Mangifera indica. | The interactive key allows access to the character list, illustrations, full and partial descriptions, diagnostic descriptions, differences and similarities between taxa, lists of taxa exhibiting specified attributes, summaries of attributes within groups of taxa, and geographical distribution. | Cite this publication as: ‘Richter, H.G., and Dallwitz, M.J. 2000 onwards. Commercial timbers: descriptions, illustrations, identification, and information retrieval. In English, French, German, Portuguese, and Spanish. Version: 9th April 2019. delta-intkey.com’.
249 | Manilkara bidentata (A.DC.) A.Chev., M. huberi (Ducke) A. Chev. (Massaranduba) | H.G. Richter and M.J. Dallwitz | Nomenclature etc. SAPOTACEAE. Syn.: Mimusops bidentata A.DC., M. huberi Ducke, M. elata Fr.Allem., Manilkara bidenta (A.DC.) Chev. ssp. surinamensis (Miq.) Pennington, M. elata (Fr. Allem.) Monachino. Trade and local names: maçaranduba, m. verdadeiro, m. araua, balata maparajuba (BR); purguo morado (VE); bulletrie (SR); quinilla, ansubo (PE). Not protected under CITES regulations. | Tree. Geographic distribution: Caribbean, tropical South America. | General. Heartwood basically brown to red (dark reddish brown). Sapwood colour distinct from heartwood colour. Density 0.85–0.95–1 g/cm³. | Vessels. Wood diffuse porous. Vessels arranged in a diagonal and/or radial pattern, in multiples, commonly in short (2–3 vessels) radial rows and in radial rows of 4 or more. Average tangential vessel diameter 82–112–150 µm. Average number of vessels/mm² 10–11. Perforation plates simple. Intervessel pits alternate, average diameter (vertical) 4–6 µm. Vessel-ray pits with distinct borders or with reduced borders or apparently simple, similar to intervessel pits or different from intervessel pits, rounded or angular or horizontal to vertical, of two distinct sizes or types in the same ray cell. Tyloses present, thinwalled or sclerotic. Other deposits present (dark brown). | Tracheids and fibres. Vascular or vasicentric tracheids commonly present. Fibres very thick-walled. Fibre pits mainly restricted to radial walls, simple to minutely bordered. | Axial parenchyma. Axial parenchyma banded or not banded. Axial parenchyma bands forming a reticulate pattern with rays. Bands fine. Axial parenchyma apotracheal. Apotracheal axial parenchyma diffuse, or diffuse-in-aggregates. Axial parenchyma as strands. Average number of cells per strand: 7–9. | Rays. Rays 12–15 per tangential mm, multiseriate, (1–)2 cells wide (rarely 3-seriate). Rays with multiseriate portions as wide as uniseriate portions absent. Height of large rays up to 500 µm. Rays composed of two or more cell types (heterocellular). Heterocellular rays with square and upright cells restricted to marginal rows, mostly 2–4 marginal rows of upright or square cells or with more than 4 marginal rows of upright or square cells. | Storied structures. Storied structure absent. | Mineral inclusions. Crystals present, prismatic, located in axial parenchyma cells. Crystal-containing axial parenchyma cells chambered. Number of crystals per cell or chamber one. Silica not observed. | Physical and chemical tests. Heartwood not fluorescent. Water extract not fluorescent; colour of water extract colourless to brown. Ethanol extract not fluorescent. Colour of ethanol extract colourless to brown. Froth test positive. Splinter burns to full ash. Ash bright white. | Illustrations. • Macroscopic images. transverse (ca. 10x). radial (natural size). • Transverse section. Manilkara bidentata. • Tangential section. Manilkara bidentata. • Radial section. Manilkara bidentata. | The interactive key allows access to the character list, illustrations, full and partial descriptions, diagnostic descriptions, differences and similarities between taxa, lists of taxa exhibiting specified attributes, summaries of attributes within groups of taxa, and geographical distribution. | Cite this publication as: ‘Richter, H.G., and Dallwitz, M.J. 2000 onwards. Commercial timbers: descriptions, illustrations, identification, and information retrieval. In English, French, German, Portuguese, and Spanish. Version: 9th April 2019. delta-intkey.com’.
250 | Manilkara kauki (L.) Dubard, Manilkara spp. (Sawo) | H.G. Richter and M.J. Dallwitz | Nomenclature etc. SAPOTACEAE. + Manilkara celebica, M. fasciculata, M. hexandra, M. kanosensis. Trade and local names: sawo (ID); sawah (MY); duyok-duyok (PH); sner (PG); khayah rgn (MM). Not protected under CITES regulations. | Tree. Geographic distribution: Thailand, Laos, Vietnam, Cambodia, Indomalesia, Pacific Islands. | General. Heartwood basically brown, red, purple. Sapwood colour distinct from heartwood colour. Density 0.9–1.15 g/cm³. | Vessels. Wood diffuse porous. Vessels arranged in a diagonal and/or radial pattern, in multiples, commonly in short (2–3 vessels) radial rows to in radial rows of 4 or more. Average tangential vessel diameter 60–150 µm. Average number of vessels/mm² 10–20–24. Perforation plates simple. Intervessel pits alternate, average diameter (vertical) 3–7 µm. Vessel-ray pits with reduced borders or apparently simple, different from intervessel pits, rounded or angular or horizontal to vertical, of two distinct sizes or types in the same ray cell, predominantly restricted to marginal rows (rarely in procumbent cells). Tyloses present, thinwalled to sclerotic. Other deposits present. | Tracheids and fibres. Vascular or vasicentric tracheids sporadic to absent. Fibres very thick-walled. Average fibre length 1200–1900 µm. Fibre pits mainly restricted to radial walls, simple to minutely bordered. | Axial parenchyma. Axial parenchyma banded or not banded. Axial parenchyma bands forming a reticulate pattern with rays. Bands fine, 4–8 per radial mm. Axial parenchyma apotracheal. Apotracheal axial parenchyma diffuse, or diffuse-in-aggregates. Axial parenchyma as strands. Average number of cells per strand: 5–8(–12). | Rays. Rays 8–14 per tangential mm, multiseriate, (1–)2(–4) cells wide. Height of large rays up to 500 µm. Rays composed of two or more cell types (heterocellular). Heterocellular rays with square and upright cells restricted to marginal rows, mostly 2–4 marginal rows of upright or square cells. | Mineral inclusions. Crystals present, prismatic, located in rarely ray cells or axial parenchyma cells. Crystal-containing ray cells upright and/or square, upright and/or square ray cells chambered. Crystal-containing axial parenchyma cells chambered. Number of crystals per cell or chamber one. Silica present, as grains; in rays cells, in axial parenchyma. | Physical and chemical tests. Froth test positive. | Illustrations. • Transverse section. Manilkara kauki. • Tangential section. Manilkara kauki. • Radial section. Manilkara kauki. | The interactive key allows access to the character list, illustrations, full and partial descriptions, diagnostic descriptions, differences and similarities between taxa, lists of taxa exhibiting specified attributes, summaries of attributes within groups of taxa, and geographical distribution. | Cite this publication as: ‘Richter, H.G., and Dallwitz, M.J. 2000 onwards. Commercial timbers: descriptions, illustrations, identification, and information retrieval. In English, French, German, Portuguese, and Spanish. Version: 9th April 2019. delta-intkey.com’.
251 | Manilkara zapota (L.) P. Royen (Chicozapote) | H.G. Richter and M.J. Dallwitz | Nomenclature etc. SAPOTACEAE. Syn.: Achras zapota L. Trade and local names: zapote, chapote, peruétano (MX); sapotier (FR); níspero, zapotillo (cAm); chicle, sapote (US). Not protected under CITES regulations. | Description based on 5 specimens. Tree. Geographic distribution: Mexico and Central America, Caribbean (cultivated). | General. Heartwood basically brown, purple. Sapwood colour distinct from heartwood colour. Density 1–1.2 g/cm³. | Vessels. Wood diffuse porous. Vessels arranged in a diagonal and/or radial pattern, in multiples, commonly in short (2–3 vessels) radial rows or in radial rows of 4 or more. Average tangential vessel diameter 50- 90–105 µm (-140). Average number of vessels/mm² 11- 18–34 (-48). Average vessel element length 360–500 µm. Perforation plates simple. Intervessel pits alternate, average diameter (vertical) 5–6 µm. Vessel-ray pits with reduced borders or apparently simple, different from intervessel pits, rounded or angular or horizontal to vertical, of two distinct sizes or types in the same ray cell. Tyloses present, thinwalled or sclerotic. Other deposits present. | Tracheids and fibres. Vascular or vasicentric tracheids commonly present. Fibres very thick-walled. Fibre pits mainly restricted to radial walls, simple to minutely bordered. | Axial parenchyma. Axial parenchyma banded. Bands marginal (or seemingly marginal) or not marginal (or seemingly marginal). Axial parenchyma bands forming a reticulate pattern with rays. Bands fine. Axial parenchyma apotracheal, or paratracheal. Apotracheal axial parenchyma diffuse, or diffuse-in-aggregates. Paratracheal axial parenchyma scanty. Axial parenchyma as strands. Average number of cells per strand: (5–)7–9. | Rays. Rays multiseriate, (1–)2 cells wide (rarely 3-seriate). Rays with multiseriate portions as wide as uniseriate portions present (only few). Height of large rays up to 500 µm. Rays composed of two or more cell types (heterocellular). Heterocellular rays with square and upright cells restricted to marginal rows, mostly 2–4 marginal rows of upright or square cells or with more than 4 marginal rows of upright or square cells. | Mineral inclusions. Crystals present, prismatic, located in ray cells or axial parenchyma cells or tyloses. Crystal-containing ray cells upright and/or square, upright and/or square ray cells chambered. Crystal-containing axial parenchyma cells chambered. Number of crystals per cell or chamber one, or more than one. Crystals in one cell or chamber of two distinct sizes. Silica not observed. | Physical and chemical tests. Heartwood not fluorescent. Water extract not fluorescent; colour of water extract colourless to brown, or red. Ethanol extract not fluorescent. Colour of ethanol extract colourless to brown, or red. Froth test positive (very strong). Splinter burns to full ash. Ash dark grey. | Illustrations. • Macroscopic images. transverse (ca. 10x). tangential (naturals size). • Transverse section. • Transverse section enlarged. Manilkara zapota. • Tangential section. • Radial section. • Crystals. prismatic crystals in chambered cells of axial parenchyma (left) and rays (right). | The interactive key allows access to the character list, illustrations, full and partial descriptions, diagnostic descriptions, differences and similarities between taxa, lists of taxa exhibiting specified attributes, summaries of attributes within groups of taxa, and geographical distribution. | Cite this publication as: ‘Richter, H.G., and Dallwitz, M.J. 2000 onwards. Commercial timbers: descriptions, illustrations, identification, and information retrieval. In English, French, German, Portuguese, and Spanish. Version: 9th April 2019. delta-intkey.com’.
252 | Mansonia altissima (A. Chev.) A. Chev. (Mansonia, béte) | H.G. Richter and M.J. Dallwitz | Nomenclature etc. MALVACEAE (STERCULIACEAE). Syn.: Achantia altissima A. Chev. Trade and local names: ofun, odo, urodo (NG), aprono (GH), bodua (CI). Not protected under CITES regulations. | Tree. Geographic distribution: tropical Africa. | General. Growth ring boundaries distinct. Heartwood basically brown to yellow to green (olive green); with streaks (fade upon prolonged exposure). Sapwood colour distinct from heartwood colour. Density 0.54–0.6–0.65 g/cm³. | Vessels. Wood diffuse porous. Vessels in multiples, commonly in short (2–3 vessels) radial rows. Average tangential vessel diameter 65–95–140 µm. Average number of vessels/mm² 7–30–65. Perforation plates simple. Intervessel pits alternate, average diameter (vertical) 2–3 µm. Vessel-ray pits with reduced borders or apparently simple, different from intervessel pits, rounded or angular. | Tracheids and fibres. Fibres of medium wall thickness. Average fibre length 545–1040–1490 µm. Fibre pits common in both radial and tangential walls, simple to minutely bordered. | Axial parenchyma. Axial parenchyma apotracheal. Apotracheal axial parenchyma diffuse, or diffuse-in-aggregates. Axial parenchyma as strands. Average number of cells per strand: 4. | Rays. Rays 7–9 per tangential mm, multiseriate, 2–4 cells wide. Height of large rays up to 500 µm. Rays composed of two or more cell types (heterocellular). Heterocellular rays with square and upright cells restricted to marginal rows, mostly 1 marginal row of upright or square cells to mostly 2–4 marginal rows of upright or square cells. | Storied structures. Storied structure present, all rays storied, axial parenchyma storied, vessel elements storied, fibres storied. | Secretory structures. Intercellular canals absent. | Mineral inclusions. Crystals present, prismatic, located in ray cells and axial parenchyma cells (rare in axial parenchyma). Crystal-containing ray cells upright and/or square and procumbent (rare in procumbent cells), upright and/or square ray cells few chambered and not chambered. Crystal-containing axial parenchyma cells not chambered. Number of crystals per cell or chamber one. Silica not observed. | Illustrations. • Transverse section. • Tangential section. • Radial section. | The interactive key allows access to the character list, illustrations, full and partial descriptions, diagnostic descriptions, differences and similarities between taxa, lists of taxa exhibiting specified attributes, summaries of attributes within groups of taxa, and geographical distribution. | Cite this publication as: ‘Richter, H.G., and Dallwitz, M.J. 2000 onwards. Commercial timbers: descriptions, illustrations, identification, and information retrieval. In English, French, German, Portuguese, and Spanish. Version: 9th April 2019. delta-intkey.com’.
253 | Maquira sclerophylla (Ducke) C.C. Berg (Muiratinga) | H.G. Richter and M.J. Dallwitz | Nomenclature etc. MORACEAE. Syn.: Oldmedioperebea sclerophylla. Trade and local names: pau tanino, pau de indio, rapa dos indios (BR). Not protected under CITES regulations. | Description based on 1 specimen. Tree. Geographic distribution: tropical South America. | General. Heartwood basically brown, yellow to white or grey. Sapwood colour similar to heartwood colour. Density 0.6–0.7 g/cm³. | Vessels. Wood diffuse porous. Vessels in multiples, commonly in short (2–3 vessels) radial rows. Average tangential vessel diameter 80–160–260 µm. Average number of vessels/mm² 3–7. Perforation plates simple. Intervessel pits alternate, average diameter (vertical) 5–9 µm. Vessel-ray pits with reduced borders or apparently simple, different from intervessel pits, rounded or angular and horizontal to vertical (vertically), of two distinct sizes or types in the same ray cell, unilaterally compound and coarse. Tyloses present, thinwalled. | Tracheids and fibres. Fibres of medium wall thickness. Fibre pits mainly restricted to radial walls, simple to minutely bordered. Fibres exclusively septate; evenly distributed. | Axial parenchyma. Axial parenchyma apotracheal, or paratracheal. Apotracheal axial parenchyma diffuse-in-aggregates. Paratracheal axial parenchyma vasicentric to aliform. Aliform parenchyma of the lozenge type. Axial parenchyma as strands. Average number of cells per strand: 3–6. | Rays. Rays 4–8 per tangential mm, multiseriate, 3–6 cells wide. Height of large rays commonly 500 to 1000 µm. Rays composed of two or more cell types (heterocellular). Heterocellular rays with square and upright cells restricted to marginal rows, mostly 1 marginal row of upright or square cells and mostly 2–4 marginal rows of upright or square cells. | Secretory structures. Laticifers or tanniniferous tubes present (latex tubes in rays). | Mineral inclusions. Crystals present, prismatic, located in ray cells. Crystal-containing ray cells upright and/or square. Silica not observed. | Illustrations. • Transverse section. • Tangential section. • Radial section. | The interactive key allows access to the character list, illustrations, full and partial descriptions, diagnostic descriptions, differences and similarities between taxa, lists of taxa exhibiting specified attributes, summaries of attributes within groups of taxa, and geographical distribution. | Cite this publication as: ‘Richter, H.G., and Dallwitz, M.J. 2000 onwards. Commercial timbers: descriptions, illustrations, identification, and information retrieval. In English, French, German, Portuguese, and Spanish. Version: 9th April 2019. delta-intkey.com’.
254 | Mastixia spp. (Kundur) | H.G. Richter and M.J. Dallwitz | Nomenclature etc. CORNACEAE (MASTIXIACEAE). Incl. M. arborea C.B. Clarke, M. caudatilimba C. Y. Wu, M. crassifolia Merrill, M. korthalsiana Wang, M. pentandra Bl., M. philippinensis Wang, M. rostrata Blume, M. tetrandra C. B. Clarke, M. trichotoma Blume. Trade and local names: bebung, nyaling (ID); tebu-tebu, tetebu (MY); apanit (PH). Not protected under CITES regulations. | Geographic distribution: India, Pakistan, Sri Lanka, Myanmar (Burma), Thailand, Laos, Vietnam, Cambodia, Indomalesia, Pacific Islands. | General. Heartwood basically white or grey. Sapwood colour similar to heartwood colour. Density 0.38–0.77 g/cm³. | Vessels. Wood diffuse porous. Vessels in multiples, commonly in clusters. Vessel outline angular. Average tangential vessel diameter 50–90–150 µm. Average number of vessels/mm² 30–75. Perforation plates scalariform, with 20–50 bars. Intervessel pits scalariform and opposite, average diameter (vertical) 4–8 µm. Vessel-ray pits with reduced borders or apparently simple, similar to intervessel pits, rounded or angular and horizontal to vertical, of two distinct sizes or types in the same ray cell, of the same type in adjacent elements and unilaterally compound and coarse. Helical thickenings present and absent (helical thickenings observed in M. korthalsiana, M. pentandra, M. philippinensis), in narrow and wide vessel elements, only in vessel element tails. Tyloses present or absent, thinwalled. | Tracheids and fibres. Fibres very thin-walled, or of medium wall thickness. Fibre pits common in both radial and tangential walls, distinctly bordered. | Axial parenchyma. Axial parenchyma apotracheal and paratracheal. Apotracheal axial parenchyma diffuse and diffuse-in-aggregates. Paratracheal axial parenchyma scanty. Axial parenchyma as strands. Average number of cells per strand: 5–9. | Rays. Rays (3–)4–6(–7) per tangential mm, multiseriate, (1–)3–6(–8) cells wide. Rays of two distinct sizes. Height of large rays commonly over 1000 µm. Rays composed of two or more cell types (heterocellular). Heterocellular rays with square and upright cells restricted to marginal rows, mostly 2–4 marginal rows of upright or square cells and with more than 4 marginal rows of upright or square cells. Sheath cells present. Uniseriate rays composed exclusively of upright cells. | Secretory structures. Intercellular canals present or absent, oriented axially, axial intercellular canals in long tangential lines. Intercellular canals observed in M. philippinensis, M. rostrata, M. trichotoma. | Mineral inclusions. Crystals present and not observed (crystals present in: M. korthalsiana, M. pentandra, i M. rostrata)), prismatic, located in ray cells. Crystal-containing ray cells procumbent, upright and/or square ray cells chambered and not chambered. Silica not observed. | Physical and chemical tests. Heartwood not fluorescent. Water extract not fluorescent; colour of water extract colourless to brown. Ethanol extract not fluorescent. Colour of ethanol extract colourless to brown. Chrome azurol-S test positive. Froth test positive (weakly). Splinter burns to full ash. Ash white to grey. | Illustrations. • Transverse section. Mastixia pentandra. • Tangential section. Mastixia pentandra. • Radial section. Mastixia pentandra. • Perforation plates; intervessel pits. Mastixia pentandra. scalariform perforation plates and vessel-ray pits (left); prismatic crystals in rays (right). | The interactive key allows access to the character list, illustrations, full and partial descriptions, diagnostic descriptions, differences and similarities between taxa, lists of taxa exhibiting specified attributes, summaries of attributes within groups of taxa, and geographical distribution. | Cite this publication as: ‘Richter, H.G., and Dallwitz, M.J. 2000 onwards. Commercial timbers: descriptions, illustrations, identification, and information retrieval. In English, French, German, Portuguese, and Spanish. Version: 9th April 2019. delta-intkey.com’.
255 | Melia azedarach L. (Paraiso, persian lilac) | H.G. Richter and M.J. Dallwitz | Nomenclature etc. MELIACEAE. Including. Trade and local names: melia (trade); mindi, jempinis, geringging (ID); tamaga (MM); bakainu (NP); bakan, denkan (IN). Not protected under CITES regulations. | Tree. Geographic distribution: India, Pakistan, Sri Lanka, Myanmar (Burma), Thailand, Laos, Vietnam, Cambodia, Indomalesia, southern Brazil (native to northern India, today widely cultivated in SE-Asia and southern South America). | General. Growth ring boundaries distinct. Mostly ring-porous, wood from plantations often with extremely wide growth increments up to 2 cm. Heartwood basically light pinkish brown. Sapwood colour distinct from heartwood colour (sapwood yellowish-white). Density 0.5–0.65 g/cm³. Wood of commercial potential (wood from plantations). | Vessels. Wood ring porous to semi ring porous. Vessels arranged in a diagonal and/or radial pattern, in multiples, commonly in short (2–3 vessels) radial rows. Average tangential vessel diameter 200–350 µm. Average vessel element length 200–350 µm. Perforation plates simple. Intervessel pits alternate, average diameter (vertical) 5–7 µm. Vessel-ray pits with distinct borders, similar to intervessel pits (slightly smaller). Helical thickenings present, only in narrow vessel elements, throughout the body of vessel elements. Tyloses absent. Other deposits present (dark reddish brown, predominatly in early wood vessels). | Tracheids and fibres. Fibres very thin-walled, or of medium wall thickness. Average fibre length 800–1650 µm. Fibre pits mainly restricted to radial walls, simple to minutely bordered. | Axial parenchyma. Axial parenchyma present, banded. Bands marginal (or seemingly marginal) (wide initial bands including most earlywood vessels). Axial parenchyma bands much wider than rays. Bands coarse. Axial parenchyma apotracheal (individual strands, mostly crytalliferous), or paratracheal. Apotracheal axial parenchyma diffuse, or diffuse-in-aggregates. Paratracheal axial parenchyma vasicentric, or confluent (confluent in latewood connecting groups of small vessels). Axial parenchyma as strands. Average number of cells per strand: 3–6. | Rays. Rays 3–5 per tangential mm, multiseriate, (2–)4–8 cells wide. Height of large rays commonly 500 to 1000 µm. Rays composed of a single cell type (homocellular); homocellular ray cells procumbent. | Mineral inclusions. Crystals present, prismatic, located in ray cells (sparse) or axial parenchyma cells. Crystal-containing ray cells procumbent. Crystal-containing axial parenchyma cells chambered. Number of crystals per cell or chamber one. Silica not observed. | Illustrations. • Macroscopic images: cross section. transverse (ca. 10x). • Macroscopic images: wood surface. surface (natural size). tangential. radial. • Transverse section. • Tangential section. • Radial section. | The interactive key allows access to the character list, illustrations, full and partial descriptions, diagnostic descriptions, differences and similarities between taxa, lists of taxa exhibiting specified attributes, summaries of attributes within groups of taxa, and geographical distribution. | Cite this publication as: ‘Richter, H.G., and Dallwitz, M.J. 2000 onwards. Commercial timbers: descriptions, illustrations, identification, and information retrieval. In English, French, German, Portuguese, and Spanish. Version: 9th April 2019. delta-intkey.com’.
256 | Mesua ferrea L. (Penaga) | H.G. Richter and M.J. Dallwitz | Nomenclature etc. CALOPHYLLACEAE (CLUSIACEAE, GUTTIFERAE). Trade and local names: penaga lilin (MY); Ceylon ironwood, Indian rose chestnut, Cobra's ironwood, mesua (GB); nag kesar, nag champa, narmishka, tadinangu, vainavu, nokte, nagishor (IN). Not protected under CITES regulations. | Description based on 4 specimens. Tree. Geographic distribution: India, Pakistan, Sri Lanka, Myanmar (Burma), Thailand, Laos, Vietnam, Cambodia, Indomalesia. | General. Heartwood basically brown, red (red-brown). Sapwood colour distinct from heartwood colour. Density 0.94–1.13 g/cm³. | Vessels. Wood diffuse porous. Vessels arranged in a diagonal and/or radial pattern, exclusively solitary. Average tangential vessel diameter 100–150–200 µm. Average number of vessels/mm² 4–6. Perforation plates simple. Intervessel pits alternate, average diameter (vertical) 4–7 µm (pits only between vasicentric tracheids and vessels). Vessel-ray pits with reduced borders or apparently simple, different from intervessel pits, rounded or angular and horizontal to vertical, of two distinct sizes or types in the same ray cell. Tyloses present, thinwalled and sclerotic. Other deposits present, red-brown. | Tracheids and fibres. Vascular or vasicentric tracheids commonly present (vasicentric tracheids). Fibres very thick-walled. Fibre pits mainly restricted to radial walls, simple to minutely bordered. Ocasionally with helical thickenings in vasicentric tracheids. | Axial parenchyma. Axial parenchyma banded and not banded. Bands not marginal (or seemingly marginal). Axial parenchyma bands much wider than rays. Bands fine. Axial parenchyma apotracheal. Apotracheal axial parenchyma diffuse. Axial parenchyma as strands. Average number of cells per strand: 6–11. Parenchyma bands wavy. | Rays. Rays 9–13 per tangential mm, exclusively uniseriate (occasionally also bi-seriate rays). Height of large rays up to 500 µm. Rays composed of two or more cell types (heterocellular). Heterocellular rays with square and upright cells restricted to marginal rows, mostly 1 marginal row of upright or square cells (rarely 2). | Mineral inclusions. Crystals present, prismatic, located in axial parenchyma cells. Crystal-containing axial parenchyma cells chambered. Number of crystals per cell or chamber one. Silica not observed. | Physical and chemical tests. Heartwood not fluorescent. Water extract fluorescent (purple); colour of water extract colourless to brown. Ethanol extract fluorescent (pinkish). Colour of ethanol extract red (orange). Splinter burns to partial ash. Ash yellow-brown. | Illustrations. • Transverse section. • Tangential section. • Radial section. | The interactive key allows access to the character list, illustrations, full and partial descriptions, diagnostic descriptions, differences and similarities between taxa, lists of taxa exhibiting specified attributes, summaries of attributes within groups of taxa, and geographical distribution. | Cite this publication as: ‘Richter, H.G., and Dallwitz, M.J. 2000 onwards. Commercial timbers: descriptions, illustrations, identification, and information retrieval. In English, French, German, Portuguese, and Spanish. Version: 9th April 2019. delta-intkey.com’.
257 | Metopium brownei (Jacq.) Urban (Chechén) | H.G. Richter and M.J. Dallwitz | Nomenclature etc. ANACARDIACEAE. Trade and local names: boxcheché, kabal-chechen, palo de rosa (MX). | Description based on 6 specimens. Tree. Geographic distribution: Mexico and Central America, Caribbean. | General. Growth ring boundaries distinct (demarcated by very narrow marginal parenchyma bands). Heartwood basically brown, red, yellow; with streaks. Sapwood colour distinct from heartwood colour (light greyish to pinkish brown). Density 0.73–0.81–0.89 g/cm³. | Vessels. Wood diffuse porous. Vessels in multiples, commonly in short (2–3 vessels) radial rows. Average tangential vessel diameter 70- 100–150 µm (-190). Average number of vessels/mm² 6- 12–15 (-24). Average vessel element length 300–500 µm. Perforation plates simple. Intervessel pits alternate, average diameter (vertical) 8–10 µm. Vessel-ray pits with reduced borders or apparently simple, different from intervessel pits, rounded or angular. Tyloses present, thinwalled. | Tracheids and fibres. Fibres of medium wall thickness. Fibre pits mainly restricted to radial walls, simple to minutely bordered. Fibres non-septate. Fibers often filled with dark brown organic deposits. | Axial parenchyma. Axial parenchyma banded. Bands marginal (or seemingly marginal). Bands fine. Axial parenchyma apotracheal, or paratracheal. Apotracheal axial parenchyma diffuse-in-aggregates. Paratracheal axial parenchyma vasicentric, or aliform, or confluent. Aliform parenchyma of the lozenge type. Axial parenchyma as strands. Average number of cells per strand: (2–)3–6(–8). | Rays. Rays multiseriate, 2–3(–4) cells wide. Height of large rays up to 500 µm to commonly 500 to 1000 µm. Rays composed of a single cell type (homocellular), or two or more cell types (heterocellular); homocellular ray cells procumbent. Heterocellular rays with square and upright cells restricted to marginal rows, mostly 1 marginal row of upright or square cells. | Secretory structures. Intercellular canals present, oriented radially. | Mineral inclusions. Crystals present, prismatic, located in ray cells and axial parenchyma cells. Crystal-containing ray cells upright and/or square (almost exclusively in marginal cell rows). Crystal-containing axial parenchyma cells not chambered. Number of crystals per cell or chamber one. Silica not observed. | Physical and chemical tests. Heartwood fluorescent (yellow). Water extract not fluorescent; colour of water extract colourless to brown (mostly dark brown, but occasionally also light brown (caramel)). Heartwood extractives leachable when in contact with water. Ethanol extract fluorescent (variable from tree to tree, mostly greenish yellow or greenish blue, sometimes yellow). Colour of ethanol extract colourless to brown (mostly very dark brown, but occasionally also light brown (caramel)). Froth test positive. Splinter burns to full ash. Ash white to grey, or bright white. | Illustrations. • Macroscopic images. transverse (ca. 10x). tangential (natural size). • Transverse section. • Transverse section enlarged. • Tangential section. • Radial section. • Intercellular canals. radial intercellular canal with epithelial cells. | The interactive key allows access to the character list, illustrations, full and partial descriptions, diagnostic descriptions, differences and similarities between taxa, lists of taxa exhibiting specified attributes, summaries of attributes within groups of taxa, and geographical distribution. | Cite this publication as: ‘Richter, H.G., and Dallwitz, M.J. 2000 onwards. Commercial timbers: descriptions, illustrations, identification, and information retrieval. In English, French, German, Portuguese, and Spanish. Version: 9th April 2019. delta-intkey.com’.
258 | Mezilaurus spp. (Itauba) | H.G. Richter and M.J. Dallwitz | Nomenclature etc. LAURACEAE. M. itauba (Meissn.) Taub. ex Mez, M. lindaviana Schwacke & Mez. Trade and local names: M. itauba: itaúba, i. preta, i. vermelha, i. amarela, louro itaúba (BR); M. lindaviana: itaúba abacate (BR). Not protected under CITES regulations. | Tree. Geographic distribution: tropical South America. | General. Heartwood basically brown to yellow, brown to green. Sapwood colour distinct from heartwood colour. Density 0.65–0.75 g/cm³. | Vessels. Wood diffuse porous. Vessels arranged in sometimes in diagonal pattern, yet mostly no specific pattern, in multiples, commonly in short (2–3 vessels) radial rows or in radial rows of 4 or more. Average tangential vessel diameter 80–120–190 µm. Average number of vessels/mm² 8–14–26. Perforation plates simple. Intervessel pits alternate, average diameter (vertical) 10–14(–16) µm. Vessel-ray pits with reduced borders or apparently simple, different from intervessel pits, rounded or angular or horizontal to vertical (large window-like pits), unilaterally compound and coarse. Tyloses present, thinwalled or sclerotic. | Tracheids and fibres. Fibres of medium wall thickness to very thick-walled. Average fibre length 900–1600–2200 µm. Fibre pits mainly restricted to radial walls, simple to minutely bordered. Fibres exclusively septate, or septate and non-septate; evenly distributed. | Axial parenchyma. Axial parenchyma not banded. Axial parenchyma apotracheal, or paratracheal. Apotracheal axial parenchyma rarely diffuse, or diffuse-in-aggregates. Paratracheal axial parenchyma vasicentric, confluent, and unilateral. Axial parenchyma as strands. Average number of cells per strand: 2–8. Axial parenchyma often sclerotic. | Rays. Rays 4–11 per tangential mm, multiseriate, 2–3(–4) cells wide. Height of large rays up to 500 µm. Rays composed of two or more cell types (heterocellular). Heterocellular rays with square and upright cells restricted to marginal rows, mostly 1 marginal row of upright or square cells. | Secretory structures. Oil and mucilage cells present (oil cells), associated with axial parenchyma or ray parenchyma (infrequent). Oilcells conspicuous, barrel-shaped. | Mineral inclusions. Crystals not observed. Silica present, as grains; in rays cells. Silica particles located in short, 2–6 seriate strings of procumbent as well as square/upright cell; this feature is typical for Mezilaurus and sofar has not been observed in other taxa. | Physical and chemical tests. Heartwood fluorescent (pale yellow). Water extract fluorescent (bluish green (turquoise)); colour of water extract colourless to brown. Ethanol extract fluorescent (light yellow). Colour of ethanol extract colourless to brown. Splinter burns to charcoal. | Illustrations. • Macroscopic images. transverse (ca. 10x). tangential (natural size). • Transverse section. Mezilaurus itauba. • Tangential section. Mezilaurus itauba. • Radial section. Mezilaurus itauba. • Silica. Mezilaurus itauba. silica grains in rays, in series of 2 to 4 radially shortened cells, a feature unique to the lauraceous genera Mezilaurus and Clinostemon. | The interactive key allows access to the character list, illustrations, full and partial descriptions, diagnostic descriptions, differences and similarities between taxa, lists of taxa exhibiting specified attributes, summaries of attributes within groups of taxa, and geographical distribution. | Cite this publication as: ‘Richter, H.G., and Dallwitz, M.J. 2000 onwards. Commercial timbers: descriptions, illustrations, identification, and information retrieval. In English, French, German, Portuguese, and Spanish. Version: 9th April 2019. delta-intkey.com’.
259 | Microberlinia brazzavillensis A. Chev., M. bisulcata A. Chev. (Zebrano) | H.G. Richter and M.J. Dallwitz | Nomenclature etc. FABACEAE-CAESALPINIOIDEAE. Trade and local names: amouk, allen ele (CM), izingana (GA), enuk-enug (GQ), African zebrawood (GB). Not protected under CITES regulations. | Tree. Geographic distribution: tropical Africa. | General. Heartwood basically brown, yellow; with streaks (dark brown). Sapwood colour distinct from heartwood colour. Density 0.65–0.73 g/cm³. Interlocked grain; green wood with unpleasant odour. | Vessels. Wood diffuse porous. Vessels in multiples, commonly in short (2–3 vessels) radial rows. Average tangential vessel diameter 110–205–350 µm. Average number of vessels/mm² (1–)4–11. Perforation plates simple. Intervessel pits alternate, average diameter (vertical) 6–8 µm, pits vestured. Vessel-ray pits with distinct borders, similar to intervessel pits. Helical thickenings absent. Other deposits present (brown). | Tracheids and fibres. Fibres of medium wall thickness. Average fibre length 1120–1440–1680 µm. Fibre pits mainly restricted to radial walls, simple to minutely bordered. Fibres non-septate. | Axial parenchyma. Axial parenchyma banded and not banded. Bands marginal (or seemingly marginal). Bands fine. Axial parenchyma paratracheal. Paratracheal axial parenchyma aliform, or confluent (rarely). Aliform parenchyma of the lozenge type. Axial parenchyma as strands. Average number of cells per strand: 2–4. | Rays. Rays 10–14 per tangential mm, exclusively uniseriate. Height of large rays up to 500 µm. Rays composed of a single cell type (homocellular); homocellular ray cells procumbent. | Storied structures. Storied structure present (rarely), all rays storied, axial parenchyma not storied, vessel elements storied. Arrangement of tiers irregular. | Secretory structures. Intercellular canals absent. | Mineral inclusions. Crystals present, prismatic, located in axial parenchyma cells. Crystal-containing axial parenchyma cells chambered. Number of crystals per cell or chamber one. Silica not observed. | Physical and chemical tests. Heartwood not fluorescent. Water extract not fluorescent; colour of water extract colourless to brown. Ethanol extract not fluorescent. Colour of ethanol extract colourless to brown. Splinter burns to partial ash. Ash white to grey. | Illustrations. • Macroscopic images: cross section. Microberlinia brazzavillensis. transverse (ca. 10x). • Macroscopic images: wood surface. surface (natural size). tangential. radial. • Transverse section: M. brazzavillensis. Microberlinia brazzavillensis. • Tangential section: M. brazzavillensis. Microberlinia brazzavillensis. • Radial section: M. brazzavillensis. Microberlinia brazzavillensis. • Transverse section: M. bisulcata. Microberlinia bisulcata. • Tangential section: M. bisulcata. Microberlinia bisulcata. • Radial section: M. bisulcata. Microberlinia bisulcata. | The interactive key allows access to the character list, illustrations, full and partial descriptions, diagnostic descriptions, differences and similarities between taxa, lists of taxa exhibiting specified attributes, summaries of attributes within groups of taxa, and geographical distribution. | Cite this publication as: ‘Richter, H.G., and Dallwitz, M.J. 2000 onwards. Commercial timbers: descriptions, illustrations, identification, and information retrieval. In English, French, German, Portuguese, and Spanish. Version: 9th April 2019. delta-intkey.com’.
260 | Mildbraediodendron excelsum Harms (Muyati) | H.G. Richter and M.J. Dallwitz | Nomenclature etc. FABACEAE-CAESALPINIOIDEAE. Trade and local names: bolélembé, bolélélembé (CD). Not protected under CITES regulations. | Tree. Geographic distribution: tropical Africa. | General. Growth ring boundaries indistinct or absent. Heartwood basically brown, brown and yellow; without streaks. Sapwood colour distinct from heartwood colour. Odour indistinct or absent. Density 0.9–1 g/cm³. Typically variegated surface due to abundant light-coloured paratracheal parenchyma. | Vessels. Wood diffuse porous. Vessels arranged in no specific pattern, in multiples, commonly in short (2–3 vessels) radial rows. Average tangential vessel diameter 125–160–250 µm. Average number of vessels/mm² 2–4. Average vessel element length 200–260 µm. Perforation plates simple. Intervessel pits alternate, average diameter (vertical) 9–11 µm, pits vestured. Vessel-ray pits with distinct borders, similar to intervessel pits. Helical thickenings absent. Other deposits present (light yellow and nearly black). | Tracheids and fibres. Fibres very thick-walled. Average fibre length 630–970–1220 µm. Fibre pits mainly restricted to radial walls, simple to minutely bordered. Fibres non-septate. | Axial parenchyma. Axial parenchyma banded or not banded. Bands marginal (or seemingly marginal) (often discontinuos and with irregular spacing) or not marginal (or seemingly marginal). Axial parenchyma bands much wider than rays. Bands fine or coarse. Axial parenchyma apotracheal, or paratracheal (abundant, primarily of the confluent type). Apotracheal axial parenchyma diffuse-in-aggregates. Paratracheal axial parenchyma aliform to confluent. Aliform parenchyma of the lozenge type. Axial parenchyma as strands. Average number of cells per strand: 2–4. | Rays. Rays 9–12 per tangential mm, multiseriate, 1–2(–3) cells wide. Height of large rays up to 500 µm. Rays composed of a single cell type (homocellular); homocellular ray cells procumbent. | Storied structures. Storied structure present, all rays storied, axial parenchyma storied, vessel elements storied, fibres storied or not storied. Arrangement of tiers regular, or irregular. Number of ray tiers per axial millimetre 4–5. | Secretory structures. Intercellular canals absent. | Cambial variants. Included phloem absent. | Mineral inclusions. Crystals present, prismatic, located in axial parenchyma cells. Crystal-containing axial parenchyma cells chambered. Number of crystals per cell or chamber one. Frequency of crystals extremely variable from specimen to specimen, often concentrated in marginal parenchyma. Silica not observed. | Physical and chemical tests. Froth test negative. | Illustrations. • Transverse section. • Tangential section. • Radial section. | The interactive key allows access to the character list, illustrations, full and partial descriptions, diagnostic descriptions, differences and similarities between taxa, lists of taxa exhibiting specified attributes, summaries of attributes within groups of taxa, and geographical distribution. | Cite this publication as: ‘Richter, H.G., and Dallwitz, M.J. 2000 onwards. Commercial timbers: descriptions, illustrations, identification, and information retrieval. In English, French, German, Portuguese, and Spanish. Version: 9th April 2019. delta-intkey.com’.
261 | Milicia excelsa (Welw.) C.C. Berg (Iroko, kambala) | H.G. Richter and M.J. Dallwitz | Nomenclature etc. MORACEAE. Syn.: Chlorophora excelsa (Welw.) Benth., Morus excelsa Welw. Trade and local names: odum (GH, CI), abang, bang (CM), amoreira (AO), chamfutu (MZ), semli (LR), rokko (NG), lusanga (CD). Not protected under CITES regulations. | Tree. Geographic distribution: tropical Africa (east and west). | General. Growth ring boundaries distinct (sometimes demarcated by marginal parenchyma bands) or indistinct or absent. Heartwood basically brown to yellow to green. Sapwood colour distinct from heartwood colour. Density 0.48–0.67–0.8 g/cm³. | Vessels. Wood diffuse porous. Vessels in multiples, commonly in short (2–3 vessels) radial rows. Average tangential vessel diameter 145–235–310 µm. Average number of vessels/mm² 1–3(–10). Perforation plates simple. Intervessel pits alternate, average diameter (vertical) 9–12 µm. Vessel-ray pits with reduced borders or apparently simple, different from intervessel pits, rounded or angular. Helical thickenings absent. Tyloses present, thinwalled. | Tracheids and fibres. Fibres of medium wall thickness. Average fibre length 590–1320–2030 µm. Fibre pits common in both radial and tangential walls, simple to minutely bordered. Fibres non-septate. | Axial parenchyma. Axial parenchyma banded (at irregular intervals). Bands marginal (or seemingly marginal). Bands fine. Axial parenchyma paratracheal. Paratracheal axial parenchyma vasicentric, aliform, and confluent. Aliform parenchyma of the lozenge type. Axial parenchyma as strands. Average number of cells per strand: 4. | Rays. Rays 3–9 per tangential mm, multiseriate, 3–4 cells wide. Height of large rays up to 500 µm. Rays composed of two or more cell types (heterocellular). Heterocellular rays with square and upright cells restricted to marginal rows, mostly 1 marginal row of upright or square cells. | Storied structures. Storied structure absent. | Secretory structures. Intercellular canals absent. Laticifers or tanniniferous tubes present (lacticifers, sporadically). | Mineral inclusions. Crystals present, prismatic, located in ray cells and axial parenchyma cells. Crystal-containing ray cells upright and/or square. Crystal-containing axial parenchyma cells not chambered. Number of crystals per cell or chamber one, or more than one. Crystals in one cell or chamber of the same size, or of two distinct sizes. Silica not observed. | Physical and chemical tests. Heartwood not fluorescent. Water extract not fluorescent; colour of water extract colourless to brown, or yellow. Heartwood extractives leachable when in contact with water. Ethanol extract fluorescent (bluish violet). Colour of ethanol extract red, or yellow. Froth test positive. Splinter burns to full ash. Ash white to grey. | Illustrations. • Macroscopic images. transverse (ca. 10x). tangential (natural size). • Transverse section. • Tangemtial section. • Radial section. • Latex tubes; crystals. latex tubes in rays (rare). prismatic crystals in marginal ray cells. | The interactive key allows access to the character list, illustrations, full and partial descriptions, diagnostic descriptions, differences and similarities between taxa, lists of taxa exhibiting specified attributes, summaries of attributes within groups of taxa, and geographical distribution. | Cite this publication as: ‘Richter, H.G., and Dallwitz, M.J. 2000 onwards. Commercial timbers: descriptions, illustrations, identification, and information retrieval. In English, French, German, Portuguese, and Spanish. Version: 9th April 2019. delta-intkey.com’.
262 | Millettia laurentii De Wild. (Wengé) | H.G. Richter and M.J. Dallwitz | Nomenclature etc. FABACEAE-FABOIDEAE. Trade and local names: nson-so (GA), awong (CM), n'toko, n'gondou (CG), dikela, kiboto, mboto, monkonge, mundambi, bokonge, tshikalakala (CD). Not protected under CITES regulations. | Tree. Geographic distribution: tropical Africa. | General. Growth ring boundaries distinct. Demarcated by fine and occasionally discontinuous marginal parenchyma bands. Heartwood basically brown to black; with streaks. Sapwood colour distinct from heartwood colour. Odour indistinct or absent. Density 0.75–0.8 g/cm³. Colour striping not due to coloured deposits but periodical structural changes (from light coloured parenchyma to dark fibers. | Vessels. Wood diffuse porous. Vessels arranged in no specific pattern, in multiples, commonly in short (2–3 vessels) radial rows. Average tangential vessel diameter 155–265–320 µm. Average number of vessels/mm² 1–3. Perforation plates simple. Intervessel pits alternate, average diameter (vertical) 6–8 µm, pits vestured. Vessel-ray pits with distinct borders, similar to intervessel pits. Other deposits present (dark brown). | Tracheids and fibres. Fibres very thick-walled. Average fibre length 1540–1760–2060 µm. Fibre pits mainly restricted to radial walls, simple to minutely bordered. Fibres non-septate. | Axial parenchyma. Axial parenchyma banded. Bands marginal (or seemingly marginal) or not marginal (or seemingly marginal). Axial parenchyma bands much wider than rays. Bands fine or coarse. Widest parenchyma bands often completely include vessels. Axial parenchyma paratracheal. Paratracheal axial parenchyma aliform to confluent. Aliform parenchyma of the lozenge type. Axial parenchyma fusiform and as strands. Average number of cells per strand: 2–4. | Rays. Rays 6–8 per tangential mm, multiseriate, 2–4 cells wide. Height of large rays up to 500 µm. Rays composed of a single cell type (homocellular); homocellular ray cells procumbent. | Storied structures. Storied structure present, all rays storied, axial parenchyma storied, vessel elements storied, fibres storied. Number of ray tiers per axial millimetre 4–5. | Secretory structures. Intercellular canals absent. | Mineral inclusions. Crystals present, prismatic, located in axial parenchyma cells. Crystal-containing axial parenchyma cells chambered. Number of crystals per cell or chamber one. Silica not observed. | Physical and chemical tests. Heartwood not fluorescent. Water extract not fluorescent; colour of water extract colourless to brown, or red, or yellow. Ethanol extract fluorescent (yellowish green in variable intensity). Colour of ethanol extract colourless to brown, or red. Froth test positive. Splinter burns to partial ash. Ash white to grey. | Illustrations. • Macroscopic images. transverse (ca. 10x). tangential (natural size). • Transverse section. • Tangential section. • Radial section. | The interactive key allows access to the character list, illustrations, full and partial descriptions, diagnostic descriptions, differences and similarities between taxa, lists of taxa exhibiting specified attributes, summaries of attributes within groups of taxa, and geographical distribution. | Cite this publication as: ‘Richter, H.G., and Dallwitz, M.J. 2000 onwards. Commercial timbers: descriptions, illustrations, identification, and information retrieval. In English, French, German, Portuguese, and Spanish. Version: 9th April 2019. delta-intkey.com’.
263 | Millettia stuhlmannii Taub. (Panga panga) | H.G. Richter and M.J. Dallwitz | Nomenclature etc. FABACEAE-FABOIDEAE. Trade and local names: jambire (MZ), mpande, partridge wood (TZ). Not protected under CITES regulations. | Tree. Geographic distribution: eastern tropical Africa. | General. Heartwood basically brown to black; with streaks. Sapwood colour distinct from heartwood colour. Odour indistinct or absent. Density 0.75–0.8 g/cm³. Colour striping not due to coloured deposits but periodical structural changes (from light coloured parenchyma to dark fibers. | Vessels. Wood diffuse porous. Vessels in multiples, commonly in short (2–3 vessels) radial rows (rarely 4 or more). Average tangential vessel diameter 100–200–310 µm. Average number of vessels/mm² 1–3. Perforation plates simple. Intervessel pits alternate, average diameter (vertical) 7–9 µm, pits vestured. Vessel-ray pits with distinct borders, similar to intervessel pits. Helical thickenings absent. Other deposits present (dark brown or yellow). | Tracheids and fibres. Fibres very thick-walled. Fibre pits common in both radial and tangential walls, simple to minutely bordered. | Axial parenchyma. Axial parenchyma banded and not banded. Bands marginal (or seemingly marginal). Axial parenchyma bands much wider than rays. Bands fine or coarse. Widest parenchyma bands often completely include vessels. Axial parenchyma paratracheal. Paratracheal axial parenchyma aliform to confluent. Aliform parenchyma of the lozenge type. Axial parenchyma as strands. Average number of cells per strand: 2–4. | Rays. Rays 6–8 per tangential mm, multiseriate, 2–4 cells wide. Height of large rays up to 500 µm. Rays composed of a single cell type (homocellular); homocellular ray cells procumbent. | Storied structures. Storied structure present, all rays storied, axial parenchyma storied, vessel elements storied, fibres storied. Number of ray tiers per axial millimetre 4–5. | Mineral inclusions. Crystals present, prismatic, located in axial parenchyma cells. Crystal-containing axial parenchyma cells chambered. Number of crystals per cell or chamber one. Silica not observed. | Physical and chemical tests. Heartwood not fluorescent. Water extract fluorescent (bluish-green); colour of water extract colourless to brown. Ethanol extract fluorescent (yellowish green in variable intensity). Colour of ethanol extract colourless to brown. Froth test positive. | Illustrations. • Transverse section. • Tangential section. • Radial section. | The interactive key allows access to the character list, illustrations, full and partial descriptions, diagnostic descriptions, differences and similarities between taxa, lists of taxa exhibiting specified attributes, summaries of attributes within groups of taxa, and geographical distribution. | Cite this publication as: ‘Richter, H.G., and Dallwitz, M.J. 2000 onwards. Commercial timbers: descriptions, illustrations, identification, and information retrieval. In English, French, German, Portuguese, and Spanish. Version: 9th April 2019. delta-intkey.com’.
264 | Mimusops elengi L. (Bukal, tanjung) | H.G. Richter and M.J. Dallwitz | Nomenclature etc. SAPOTACEAE. Trade and local names: Asian bulletwood (GB); karikis (ID); bitis, elengi, mengkula, nyatoh batu (MY); betis, bansalagin, kabiki (PH); kaya (MM); sa koun, pji koun (LA); kun, kaeo phikun (TH). Not protected under CITES regulations. | Description based on 9 specimens. Tree. Geographic distribution: India, Pakistan, Sri Lanka, Thailand, Laos, Vietnam, Cambodia, Indomalesia, Australia. | General. Heartwood basically brown and red (heartwood dark reddish-brown with a violet hue); with streaks. Sapwood colour distinct from heartwood colour. Density 0.78–1.12 g/cm³. | Vessels. Wood diffuse porous. Vessels arranged in no specific pattern, in multiples, commonly in short (2–3 vessels) radial rows and in radial rows of 4 or more. Average tangential vessel diameter 80–100–120 µm. Average number of vessels/mm² (6–)20(–33). Perforation plates simple. Intervessel pits alternate, average diameter (vertical) 4–5 µm. Vessel-ray pits with distinct borders and with reduced borders or apparently simple, similar to intervessel pits and different from intervessel pits, rounded or angular and horizontal to vertical, of two distinct sizes or types in the same ray cell. Tyloses present, thinwalled and sclerotic. | Tracheids and fibres. Fibres of medium wall thickness to very thick-walled. Fibre pits mainly restricted to radial walls, simple to minutely bordered. Fibres non-septate. | Axial parenchyma. Axial parenchyma banded (parenchyma bands wavy). Axial parenchyma bands forming a reticulate pattern with rays. Bands fine. Axial parenchyma apotracheal. Apotracheal axial parenchyma diffuse-in-aggregates. Axial parenchyma as strands. Average number of cells per strand: 4–8. | Rays. Rays 11–13 per tangential mm, multiseriate, 1–2 cells wide. Height of large rays up to 500 µm (some rays higher than 500 µm). Rays composed of two or more cell types (heterocellular). Heterocellular rays with square and upright cells restricted to marginal rows and procumbent, square and upright cells mixed throughout the ray, mostly 1 marginal row of upright or square cells and mostly 2–4 marginal rows of upright or square cells. Disjunctive ray parenchyma end walls distinct, or indistinct or absent. | Mineral inclusions. Crystals present or not observed (most specimens without crystals), prismatic, located in axial parenchyma cells. Crystal-containing axial parenchyma cells chambered. Number of crystals per cell or chamber one and more than one. Crystals in one cell or chamber of two distinct sizes. Silica present, as grains; in rays cells (silica occasionally also on axial parenchyma). | Physical and chemical tests. Heartwood not fluorescent. Water extract fluorescent (greenish); colour of water extract colourless to brown. Heartwood extractives leachable when in contact with water. Ethanol extract not fluorescent. Colour of ethanol extract colourless to brown. Froth test positive. Splinter burns to partial ash. Ash white to grey. | Illustrations. • Transverse section. • Tangential section. • Radial section. • Silica. silica grains (Si) in ray cells. Si. Si. Si. | The interactive key allows access to the character list, illustrations, full and partial descriptions, diagnostic descriptions, differences and similarities between taxa, lists of taxa exhibiting specified attributes, summaries of attributes within groups of taxa, and geographical distribution. | Cite this publication as: ‘Richter, H.G., and Dallwitz, M.J. 2000 onwards. Commercial timbers: descriptions, illustrations, identification, and information retrieval. In English, French, German, Portuguese, and Spanish. Version: 9th April 2019. delta-intkey.com’.
265 | Minquartia guianensis Aublet (Acariquara, manwood) | H.G. Richter and M.J. Dallwitz | Nomenclature etc. COULACEAE (OLACACEAE). + Minquartia punctata (Radlk.) Sleumer. Trade and local names: macaa, lamincouaru (GF); huacapú (PE); pachiche (EC); acaricorana, acariúba (BR). Not protected under CITES regulations. | Description based on 6 specimens. Tree. Geographic distribution: Mexico and Central America, tropical South America. | General. Heartwood basically brown. Sapwood colour distinct from heartwood colour. Density 0.85–1 g/cm³. | Vessels. Wood diffuse porous. Vessels arranged in no specific pattern, in multiples, commonly in short (2–3 vessels) radial rows to in radial rows of 4 or more. Average tangential vessel diameter 60–80–110 µm. Average number of vessels/mm² (15–)25–35. Average vessel element length 600–850–1100 µm. Perforation plates scalariform, with 4–10 bars. Intervessel pits alternate, average diameter (vertical) 8–11 µm. Pits rather loosely arranged, mostly oval (horizontally extended). Vessel-ray pits with reduced borders or apparently simple, different from intervessel pits, rounded or angular. Tyloses present, thinwalled. Other deposits present (dark greyish brown). | Tracheids and fibres. Fibres very thick-walled. Average fibre length 1000–1500–2000 µm. Fibre pits mainly restricted to radial walls, simple to minutely bordered. Fibres non-septate. | Axial parenchyma. Axial parenchyma apotracheal. Apotracheal axial parenchyma diffuse. Axial parenchyma as strands. Average number of cells per strand: 7–14. | Rays. Rays 18–22 per tangential mm, multiseriate, 2(–4) cells wide. Rays with multiseriate portions as wide as uniseriate portions present. Height of large rays commonly 500 to 1000 µm. Rays composed of two or more cell types (heterocellular). Heterocellular rays with square and upright cells restricted to marginal rows, with more than 4 marginal rows of upright or square cells (up to 14 marginal rows). | Secretory structures. Oil and mucilage cells absent. | Mineral inclusions. Crystals present, prismatic, located in axial parenchyma cells. Crystal-containing axial parenchyma cells chambered. Number of crystals per cell or chamber one. Silica not observed. | Illustrations. • Transverse section. • Tangential section. • Radial section. | The interactive key allows access to the character list, illustrations, full and partial descriptions, diagnostic descriptions, differences and similarities between taxa, lists of taxa exhibiting specified attributes, summaries of attributes within groups of taxa, and geographical distribution. | Cite this publication as: ‘Richter, H.G., and Dallwitz, M.J. 2000 onwards. Commercial timbers: descriptions, illustrations, identification, and information retrieval. In English, French, German, Portuguese, and Spanish. Version: 9th April 2019. delta-intkey.com’.
266 | Mouriri spp. (Pau ripa) | H.G. Richter and M.J. Dallwitz | Nomenclature etc. MELASTOMATACEAE. M. crassifolia, M. ficoides, M. huberi. Trade and local names: perhuetamo, guarotaro, komotolie, claro (sAm). Not protected under CITES regulations. | Description based on 5 specimens. Tree. Geographic distribution: tropical South America. | General. Heartwood basically brown, red (dark greyish brown to reddish). Sapwood colour similar to heartwood colour. Density 0.75–0.85 g/cm³. | Vessels. Wood diffuse porous. Vessels exclusively solitary. Average tangential vessel diameter 98–116 µm. Average number of vessels/mm² 6–9. Average vessel element length 260–390 µm. Perforation plates simple. Intervessel pits alternate, average diameter (vertical) 5–6 µm, pits vestured. Vessel-ray pits with distinct borders, similar to intervessel pits. Other deposits present. | Tracheids and fibres. Fibres of medium wall thickness to very thick-walled. Average fibre length 790–910 µm. Fibre pits mainly restricted to radial walls, simple to minutely bordered or distinctly bordered. | Axial parenchyma. Axial parenchyma apotracheal, or paratracheal. Apotracheal axial parenchyma diffuse-in-aggregates. Paratracheal axial parenchyma aliform, or confluent. Aliform parenchyma of the winged type. Axial parenchyma as strands. Average number of cells per strand: 3–8. | Rays. Rays 12–18 per tangential mm, exclusively uniseriate. Height of large rays up to 500 µm. Rays composed of two or more cell types (heterocellular). Heterocellular rays with square and upright cells restricted to marginal rows, mostly 1 marginal row of upright or square cells. Disjunctive ray parenchyma end walls distinct. | Cambial variants. Included phloem present, diffuse. | Mineral inclusions. Crystals present or not observed (in some species present, in others absent), styloids or elongate (only in included phloem). Number of crystals per cell or chamber more than one. Silica not observed. | Physical and chemical tests. Heartwood not fluorescent. Water extract fluorescent (light blue); colour of water extract colourless to brown. Ethanol extract not fluorescent. Colour of ethanol extract colourless to brown. | Illustrations. • Transverse section. Mouriri angulicostata. diffusely distributed islands of included phloem (PH). PH. PH. PH. • Tangential section. Mouriri angulicostata. PH. • Radial section. Mouriri angulicostata. PH. PH. • Crystals. Mouriri princeps. some Mouriri species, e.g., M. princeps, feature small to large and flat styloid crystals located in the phloem islands (semi-polarized light). | The interactive key allows access to the character list, illustrations, full and partial descriptions, diagnostic descriptions, differences and similarities between taxa, lists of taxa exhibiting specified attributes, summaries of attributes within groups of taxa, and geographical distribution. | Cite this publication as: ‘Richter, H.G., and Dallwitz, M.J. 2000 onwards. Commercial timbers: descriptions, illustrations, identification, and information retrieval. In English, French, German, Portuguese, and Spanish. Version: 9th April 2019. delta-intkey.com’.
267 | Myrcianthes pungens (Berg.) Legrand (Guaviju) | H.G. Richter and M.J. Dallwitz | Nomenclature etc. MYRTACEAE. Trade and local names: guabijú, guabiroba, guabijuzeiro (BR); arrayán, a. negro, guabira (AR); guayabilla, mato (BO); ivaviú (PY). Not protected under CITES regulations. | Description based on 1 specimen. Tree. Geographic distribution: tropical South America, southern Brazil, temperate South America. | General. Heartwood basically brown. | Vessels. Vessels present. Wood diffuse porous. Vessels arranged in no specific pattern, exclusively solitary. Average tangential vessel diameter 10–24–42 µm. Average number of vessels/mm² 105–137–179. Perforation plates simple. Intervessel pits alternate, average diameter (vertical) 5–7 µm (pits between vessels and tracheids). Vessel-ray pits with distinct borders, similar to intervessel pits. Helical thickenings absent. | Tracheids and fibres. Vascular or vasicentric tracheids commonly present. Fibres of medium wall thickness. Fibre pits common in both radial and tangential walls, distinctly bordered. | Axial parenchyma. Axial parenchyma banded. Axial parenchyma bands much wider than rays. Bands fine and coarse. Parenchyma bands 2–6 cells wide, sometimes discontinuous. Axial parenchyma apotracheal. Apotracheal axial parenchyma diffuse. Axial parenchyma as strands. Average number of cells per strand: 3–5. | Rays. Rays 15–18–21 per tangential mm, multiseriate, (1–)2(–3) cells wide. Height of large rays up to 500 µm, or commonly 500 to 1000 µm. Rays composed of two or more cell types (heterocellular). Heterocellular rays with square and upright cells restricted to marginal rows, mostly 1 marginal row of upright or square cells and mostly 2–4 marginal rows of upright or square cells. Disjunctive ray parenchyma end walls distinct. | Mineral inclusions. Crystals not observed. Long chains of prismatic crystals observed only at the periphery of traumatic tissues (when present). Silica not observed. | Illustrations. • Transverse section. • Tangential section. • Radial section. | The interactive key allows access to the character list, illustrations, full and partial descriptions, diagnostic descriptions, differences and similarities between taxa, lists of taxa exhibiting specified attributes, summaries of attributes within groups of taxa, and geographical distribution. | Cite this publication as: ‘Richter, H.G., and Dallwitz, M.J. 2000 onwards. Commercial timbers: descriptions, illustrations, identification, and information retrieval. In English, French, German, Portuguese, and Spanish. Version: 9th April 2019. delta-intkey.com’.
268 | Myristica spp. (Penarahan) | H.G. Richter and M.J. Dallwitz | Nomenclature etc. MYRISTICACEAE. Myristica buchneriana Warb., M. elliptica Wallich ex Hook.f. & Thomson, M. gigantea King, M. iners Blume, M. lowiana King, M. maingayi Hook.f., M. maxima Warb., M. simiarum A.DC. Not protected under CITES regulations. | Tree. Geographic distribution: India, Pakistan, Sri Lanka, Myanmar (Burma), Thailand, Laos, Vietnam, Cambodia, Indomalesia, Pacific Islands. | General. Heartwood basically reddish to orange brown. Sapwood colour distinct from heartwood colour. Density 0.38–0.73 g/cm³. | Vessels. Wood diffuse porous. Vessels in multiples, commonly in short (2–3 vessels) radial rows. Vessel outline rounded, or angular. Average tangential vessel diameter 140–200 µm. Average number of vessels/mm² 3–11. Perforation plates simple, scalariform, and reticulate, foraminate or other types, with 2–10 bars. Perforations mostly scalariform, occasionally simple or reticulate. Intervessel pits opposite to alternate, average diameter (vertical) 5–10 µm. Vessel-ray pits with reduced borders or apparently simple, different from intervessel pits, horizontal to vertical. Tyloses present, thinwalled. | Tracheids and fibres. Fibres very thin-walled to of medium wall thickness. Average fibre length 800–1450 µm. Fibre pits mainly restricted to radial walls, simple to minutely bordered. Fibres non-septate. Fibres typically in radial alignment (transverse section). | Axial parenchyma. Axial parenchyma banded. Bands marginal (or seemingly marginal). Bands fine or coarse. Axial parenchyma apotracheal, or paratracheal. Apotracheal axial parenchyma diffuse-in-aggregates. Paratracheal axial parenchyma scanty and vasicentric. Axial parenchyma as strands. Average number of cells per strand: 3–6. | Rays. Rays 7–12 per tangential mm, multiseriate, 1–3 cells wide. Rays with multiseriate portions as wide as uniseriate portions occasionally present, or absent. Height of large rays up to 500 µm. Rays composed of two or more cell types (heterocellular). Heterocellular rays with square and upright cells restricted to marginal rows, mostly 1 marginal row of upright or square cells or mostly 2–4 marginal rows of upright or square cells. | Secretory structures. Oil and mucilage cells present, associated with ray parenchyma. Slightly enlarged oil cells located in marginal as well as body cell rows. Laticifers or tanniniferous tubes present. Tanniniferous tubes. | Mineral inclusions. Crystals not observed. Silica not observed. | Physical and chemical tests. Froth test negative. | Illustrations. • Transverse section. Myristica buchneriana. • Tangential section 1. Myristica buchneriana. • Tangential section 2. Myristica elliptica. size and shape of ray cells vary considerably between species (for comparison see previous image). • Radial section. Myristica buchneriana. • Tanniniferous tubes. Myristica lowiana. exceptionally large and frequent tanniniferous tubes (TT) in rays. tangential view. radial view. TT. TT. TT. TT. TT. TT. | The interactive key allows access to the character list, illustrations, full and partial descriptions, diagnostic descriptions, differences and similarities between taxa, lists of taxa exhibiting specified attributes, summaries of attributes within groups of taxa, and geographical distribution. | Cite this publication as: ‘Richter, H.G., and Dallwitz, M.J. 2000 onwards. Commercial timbers: descriptions, illustrations, identification, and information retrieval. In English, French, German, Portuguese, and Spanish. Version: 9th April 2019. delta-intkey.com’.
269 | Myrocarpus frondosus Fr. Allem.(Incienso) | H.G. Richter and M.J. Dallwitz | Nomenclature etc. FABACEAE-FABOIDEAE. Trade and local names: incienso, yvyra paje, kavure'y (PY); cabriúva-parda, bálsamo, bálsamo cabureíba, miroé, óleo-de-caboreiba, óleo-pardo, caboré, cabriúva-preta, óleo vermelho, cabriúna (BR); incienso colorado, incienso negro, incienso amarillo, incienso blanco, ivirapayó (AR); incienso (UY); common sassafras, sassafras (US). Not protected under CITES regulations. | Tree. Geographic distribution: tropical South America, southern Brazil, temperate South America. | General. Growth ring boundaries distinct. Demarcated by fine (1–2 cells thick) , somewhat wavy and sometimes discontinuous marginal and by a slight thickening of rays parenchyma bands. Heartwood basically brown and red; with streaks. Sapwood colour distinct from heartwood colour. Odour distinct (pleasant, similar to myrrh). Density 0.84–0.91 g/cm³. | Vessels. Wood diffuse porous. Vessels arranged in no specific pattern, in multiples, commonly in short (2–3 vessels) radial rows. Two distinct vessel diameter classes absent. Average tangential vessel diameter 30–60–100 µm. Vessels per square millimetre moderately numerous. Average vessel element length 160–180 µm. Perforation plates simple. Intervessel pits alternate, average diameter (vertical) 4–5 µm, pits vestured. Vessel-ray pits with distinct borders, similar to intervessel pits. Other deposits present, with many dark brown organic inclusions in most vessels. | Tracheids and fibres. Fibres of medium wall thickness to very thick-walled. Average fibre length 900–1400 µm. Fibre pits mainly restricted to radial walls, simple to minutely bordered. | Axial parenchyma. Axial parenchyma banded. Bands marginal (or seemingly marginal). Bands fine. Parenchyma bands short or longer, sometimes wavy or forming short arcs. Axial parenchyma apotracheal, or paratracheal. Apotracheal axial parenchyma diffuse-in-aggregates. Paratracheal axial parenchyma aliform and confluent. Aliform parenchyma of the lozenge type and of the winged type. Axial parenchyma as strands. Average number of cells per strand: 2–4. | Rays. Rays multiseriate, 2(–3) cells wide. Height of large rays up to 500 µm. Rays composed of a single cell type (homocellular), or two or more cell types (heterocellular) (rare); homocellular ray cells procumbent. Heterocellular rays with square and upright cells restricted to marginal rows, mostly 1 marginal row of upright or square cells. | Storied structures. Storied structure present, all rays storied, axial parenchyma storied, vessel elements storied, fibres storied. Arrangement of tiers regular. Number of ray tiers per axial millimetre 4–5. Storied structure sometimes irregular. | Mineral inclusions. Crystals present, prismatic, located in ray cells and axial parenchyma cells. Crystal-containing ray cells upright and/or square, upright and/or square ray cells chambered. Crystal-containing axial parenchyma cells chambered. Number of crystals per cell or chamber one. Crystals in marginal ray cells infrequent. Silica not observed. | Physical and chemical tests. Heartwood not fluorescent. Water extract fluorescent; colour of water extract colourless to brown. Ethanol extract fluorescent. Colour of ethanol extract yellow. Water extract light blue, ethanol extract blue. Splinter burns to charcoal. | Illustrations. • Transverse section. • Tangential section. • Radial section. | The interactive key allows access to the character list, illustrations, full and partial descriptions, diagnostic descriptions, differences and similarities between taxa, lists of taxa exhibiting specified attributes, summaries of attributes within groups of taxa, and geographical distribution. | Cite this publication as: ‘Richter, H.G., and Dallwitz, M.J. 2000 onwards. Commercial timbers: descriptions, illustrations, identification, and information retrieval. In English, French, German, Portuguese, and Spanish. Version: 9th April 2019. delta-intkey.com’.
270 | Myroxylon spp. (Bálsamo) | H.G. Richter and M.J. Dallwitz | Nomenclature etc. FABACEAE-FABOIDEAE. Myroxylon balsamum (L.) Harms, M. peruiferum L. Trade and local names: cabriuva vermelha, bálsamo, sangue de gato, oleo vermelho (BR); incienso, i. colorado, quina (AR, PY); estoraque, quina-quina (PE); sándalo (EC); bálsamo de tolu (CO). Not protected under CITES regulations. | Tree. Geographic distribution: Mexico and Central America, Caribbean, tropical South America, southern Brazil, temperate South America. | General. Growth ring boundaries distinct or indistinct or absent. Occasionally marked by narrow and often discontiuous marginal parenchyma bands. Heartwood basically brown, red, purple; without streaks. Sapwood colour distinct from heartwood colour (sapwood cream-coloured, narrow). Odour distinct (aromatic). Density 0.77–0.9 g/cm³. | Vessels. Wood diffuse porous. Vessels in multiples, commonly in short (2–3 vessels) radial rows. Average tangential vessel diameter 110–180 µm. Average number of vessels/mm² 10–20 (M. balsamum; 35–40 in M. peruiferum). Average vessel element length 200–350 µm. Perforation plates simple. Intervessel pits alternate, average diameter (vertical) 3–5 µm, pits vestured. Vessel-ray pits with distinct borders, similar to intervessel pits. Other deposits present (reddish-brown contents frequent, white contents occasionally). | Tracheids and fibres. Fibres of medium wall thickness to very thick-walled. Average fibre length 700–1100 µm. Fibre pits mainly restricted to radial walls, simple to minutely bordered. Fibres non-septate. | Axial parenchyma. Axial parenchyma only occasionally banded or not banded. Bands marginal (or seemingly marginal). Bands fine. Axial parenchyma apotracheal, or paratracheal. Apotracheal axial parenchyma diffuse-in-aggregates. Paratracheal axial parenchyma scanty to vasicentric, or confluent. Axial parenchyma as strands. Average number of cells per strand: 2–4 (4-seriate only when in direct contact with vessels). | Rays. Rays 8–11 per tangential mm, multiseriate, 2–3 cells wide. Height of large rays up to 500 µm. Rays composed of two or more cell types (heterocellular). Heterocellular rays with square and upright cells restricted to marginal rows, mostly 1 marginal row of upright or square cells. Sheath cells absent. Tile cells absent. | Storied structures. Storied structure present, all rays storied, axial parenchyma storied, vessel elements storied, fibres storied. Number of ray tiers per axial millimetre 4. | Secretory structures. Oil and mucilage cells absent. Intercellular canals absent. | Cambial variants. Included phloem absent. | Mineral inclusions. Crystals present, prismatic, located in ray cells or axial parenchyma cells. Crystal-containing ray cells upright and/or square, upright and/or square ray cells chambered or not chambered. Crystal-containing axial parenchyma cells chambered (in short, mostly 4-seriate chains). Number of crystals per cell or chamber one. Silica not observed. | Illustrations. • Macroscopic images. transverse (ca. 10x). tangential (natural size). radial (natural size). • Transverse section. Myroxylon balsamum. • Tangential section. Myroxylon balsamum. • Radial section. Myroxylon balsamum. | The interactive key allows access to the character list, illustrations, full and partial descriptions, diagnostic descriptions, differences and similarities between taxa, lists of taxa exhibiting specified attributes, summaries of attributes within groups of taxa, and geographical distribution. | Cite this publication as: ‘Richter, H.G., and Dallwitz, M.J. 2000 onwards. Commercial timbers: descriptions, illustrations, identification, and information retrieval. In English, French, German, Portuguese, and Spanish. Version: 9th April 2019. delta-intkey.com’.
271 | Nauclea diderrichii Merrill (Bilinga, opepe) | H.G. Richter and M.J. Dallwitz | Nomenclature etc. RUBIACEAE. Syn.: N. trillesii Merill, N. badi Aubrév., Sarcocephalus diderrichii De Wild. & Th. Dur., S. trillesii Pierre, S. badi Aubrév., S. xanthoxylon A. Chev. Trade and local names: bilinga (DE, GA, FR, NL, GQ); opepe (NG, GB, BE); badi, sibo, bedo, ekusamba (CI); kusia (GH); akondok, eke, aloma (CM); bonkangu, gulu maza (AO, CD); mokese, kilingi (UG). Not protected under CITES regulations. | Tree. Geographic distribution: tropical Africa. | General. Heartwood basically yellow to red to brown; with streaks (orange-red). Sapwood colour distinct from heartwood colour. Density 0.63–0.7–0.8 g/cm³. Frequently with interlocked and ondulating grain. | Vessels. Wood diffuse porous. Vessels arranged in a diagonal and/or radial pattern or no specific pattern (often oriented diagonally), exclusively solitary. Average tangential vessel diameter 140–190–240 µm. Average number of vessels/mm² 2–5–12. Perforation plates simple. Intervessel pits restricted to overlapping vessel element tails alternate, average diameter (vertical) 5–6 µm, pits vestured. Vessel-ray pits with distinct borders, similar to intervessel pits. Other deposits present (yellowish brown). | Tracheids and fibres. Vascular or vasicentric tracheids commonly present. Fibres of medium wall thickness. Average fibre length 1100–1650–2500 µm. Fibre pits common in both radial and tangential walls, distinctly bordered. Fibres septate and non-septate. Fibre pits conspicuously bordered and vestured. | Axial parenchyma. Axial parenchyma apotracheal and paratracheal. Paratracheal axial parenchyma scanty. Axial parenchyma as strands. Average number of cells per strand: (4–)6–8–10. | Rays. Rays (6–)14–18 per tangential mm, multiseriate, 1–2–3 cells wide. Rays with multiseriate portions as wide as uniseriate portions present. Rays of one size (could also be interpreted as rays of two size classes if uniseriates are frequent). Height of large rays commonly 500 to 1000 µm. Rays composed of a single cell type (homocellular) and two or more cell types (heterocellular) (uniseriates often homocellular); homocellular ray cells square or upright. Heterocellular rays with square and upright cells restricted to marginal rows, with more than 4 marginal rows of upright or square cells. Perforated ray cells present, or absent. | Mineral inclusions. Crystals present, prismatic (crystals small in comparison with normal prismatic crystals but larger than those commonly described as microcrstals (crystal sand)) or in form of crystal sand, located in ray cells. Crystal-containing ray cells upright and/or square or procumbent (mostly in upright cells). Silica not observed. | Physical and chemical tests. Heartwood not fluorescent. Water extract not fluorescent (light violet blue); colour of water extract yellow. Heartwood extractives leachable when in contact with water. Ethanol extract fluorescent (light blue). Colour of ethanol extract yellow. Froth test positive. Splinter burns to charcoal. | Illustrations. • Macroscopic images. transverse (ca. 10x). radial (natural size). • Transverse section. • Tangential section. • Radial section. • Fibre pits. large bordered fibre pits: radial section (left), tangential section (right); note vestures in pit cavities (Vp). Vp». • Crystals. micro crystals (crystal sand) occasionally in square and/or upright ray cells (polatized light). • Septate fibres. fibres occasionaly septate (Fs). Fs». | The interactive key allows access to the character list, illustrations, full and partial descriptions, diagnostic descriptions, differences and similarities between taxa, lists of taxa exhibiting specified attributes, summaries of attributes within groups of taxa, and geographical distribution. | Cite this publication as: ‘Richter, H.G., and Dallwitz, M.J. 2000 onwards. Commercial timbers: descriptions, illustrations, identification, and information retrieval. In English, French, German, Portuguese, and Spanish. Version: 9th April 2019. delta-intkey.com’.
272 | Nectandra lanceolata Nees (Laurel moroti) | H.G. Richter and M.J. Dallwitz | Nomenclature etc. LAURACEAE. Nyn.: Nectandra lanceolata Nees var. grandifolia Mez, N. lanceolata Nees var. parvifolia Mez, N. lanceolata Nees var. paraguariensis Hassler. Trade and local names: laurel moroti, laurel (PY); ayuí-saiyú, canela loro, laurel canela, laurel amarillo, canela, canela de brejo (AR); canela, canela amarela, canela bosta, canela branca, louro, canela fedorenta, espora-de-galo, canela-da-várzea, canela vermelha (BR). Not protected under CITES regulations. | Description based on 6 specimens. Tree. Geographic distribution: southern Brazil, temperate South America. | General. Growth ring boundaries distinct. Demarcated by latewood with thicker-walled and radially flattened fibres. Heartwood basically brown, yellow. Sapwood colour distinct from heartwood colour. Odour indistinct or absent. Density 0.5–0.6 g/cm³. | Vessels. Wood diffuse porous. Vessels in multiples, commonly in short (2–3 vessels) radial rows. Average tangential vessel diameter 30–95–190 µm. Average number of vessels/mm² 7–20. Average vessel element length 250–450–750 µm. Perforation plates simple. Intervessel pits scalariform and alternate, average diameter (vertical) 10–13 µm. Scalariform perforation plates few, only in small vessels. Vessel-ray pits with reduced borders or apparently simple, different from intervessel pits, rounded or angular and horizontal to vertical, of two distinct sizes or types in the same ray cell. Tyloses present, thinwalled. | Tracheids and fibres. Fibres very thin-walled and of medium wall thickness. Average fibre length 600–1300 µm. Fibre pits mainly restricted to radial walls, simple to minutely bordered. Fibres exclusively septate; evenly distributed. Fibres with 2–3(-5) septae. | Axial parenchyma. Axial parenchyma apotracheal, or paratracheal. Apotracheal axial parenchyma diffuse-in-aggregates. Paratracheal axial parenchyma scanty and vasicentric. Axial parenchyma as strands. Average number of cells per strand: 4–6(–8). | Rays. Rays 5–8 per tangential mm, multiseriate, 2–3 cells wide. Height of large rays commonly 500 to 1000 µm. Rays composed of two or more cell types (heterocellular). Heterocellular rays with square and upright cells restricted to marginal rows, mostly 1 marginal row of upright or square cells. | Secretory structures. Oil and mucilage cells present, associated with axial parenchyma, ray parenchyma, and fibres. Oil and mucialge cells in two different sizes: on one hand long and slender, on the other short and barrel-shaped; in transverse section they may look like axial canals. | Mineral inclusions. Crystals present, needle-like (acicular) and in other forms, located in ray cells and fibres. Crystal-containing ray cells upright and/or square and procumbent. Number of crystals per cell or chamber more than one. Crystals in one cell or chamber of the same size, or of two distinct sizes. Crystalline blocks in fibre lumina. Silica not observed. | Illustrations. • Transverse section. • Tangential section. • Radial section. | The interactive key allows access to the character list, illustrations, full and partial descriptions, diagnostic descriptions, differences and similarities between taxa, lists of taxa exhibiting specified attributes, summaries of attributes within groups of taxa, and geographical distribution. | Cite this publication as: ‘Richter, H.G., and Dallwitz, M.J. 2000 onwards. Commercial timbers: descriptions, illustrations, identification, and information retrieval. In English, French, German, Portuguese, and Spanish. Version: 9th April 2019. delta-intkey.com’.
273 | Nectandra megapotamica (Sprengel) Mez (Laurel negro) | H.G. Richter and M.J. Dallwitz | Nomenclature etc. LAURACEAE. Syn.: Tetranthera megapotamica Sprengel, Nectandra saligna Nees, Oreodaphne tweediei Meissner var. cymulosa Meissner, Nectandra saligna Nees var.obscura Meissner, N. racemifera Meissner, N. tweediei (Meissner) Mez, N. briquetii Hassl., N. membranacea Hassl., N. membranacea Hassl. var.saligna (Nees) Hassl., N. membranacea Hassl. var. saligna (Nees) Hassl. forma floribunda Hassl. Trade and local names: laurel hu (PY); canela preta, c. imbuia, c. fedorenta (BR); ayuí-hú, laurel negro, laurel hú, laurel canela, laurel amarillo, canela negra, laurel, ayuy morotí, a. pará, laurel ayuy, l. blanco, l. overo (AR). Not protected under CITES regulations. | Description based on 5 specimens. Tree. Geographic distribution: southern Brazil, temperate South America. | General. Growth ring boundaries distinct. Demarcated by latewood with thicker-walled and radially flattened fibres. Heartwood basically brown. Sapwood colour distinct from heartwood colour. Odour indistinct or absent. Density 0.52–0.68 g/cm³. Green wood with very unpleasant odour which disappears when the wood is dried but becomes noticable again upon rehumidification (Tortorelli, 1956). | Vessels. Vessels present. Wood diffuse porous. Vessels in multiples, commonly in short (2–3 vessels) radial rows. Average tangential vessel diameter (80–)125–150 µm. Average number of vessels/mm² (6–)9–12. Average vessel element length 200–700 µm. Perforation plates simple. Intervessel pits alternate, average diameter (vertical) 9–13 µm. Vessel-ray pits with reduced borders or apparently simple, different from intervessel pits, rounded or angular or horizontal to vertical, of two distinct sizes or types in the same ray cell. Tyloses present, thinwalled. | Tracheids and fibres. Fibres very thin-walled, or of medium wall thickness. Average fibre length 950 µm. Fibre pits mainly restricted to radial walls, simple to minutely bordered. Fibres exclusively septate; evenly distributed. Fibres with (2-)3–6 septae. | Axial parenchyma. Axial parenchyma apotracheal, or paratracheal. Apotracheal axial parenchyma diffuse-in-aggregates. Paratracheal axial parenchyma vasicentric and confluent. Axial parenchyma as strands. Average number of cells per strand: (2–)3–6(–8). | Rays. Rays 8–9 per tangential mm, multiseriate, 2–3 cells wide. Height of large rays commonly 500 to 1000 µm. Rays composed of two or more cell types (heterocellular). Heterocellular rays with square and upright cells restricted to marginal rows, mostly 1 marginal row of upright or square cells. | Secretory structures. Oil and mucilage cells present, associated with axial parenchyma, ray parenchyma, and fibres. Secretory cells contain mostly mucilage. | Mineral inclusions. Crystals present, needle-like (acicular), styloids or elongate, and in form of crystal sand, located in ray cells and axial parenchyma cells. Crystal-containing ray cells upright and/or square and procumbent. Crystal-containing axial parenchyma cells not chambered. Number of crystals per cell or chamber more than one. Crystals in one cell or chamber of the same size and of two distinct sizes. Some crystalline blocks in fibre lumina. Silica not observed. | Illustrations. • Transverse section. • Tangential section. • Radial section. | The interactive key allows access to the character list, illustrations, full and partial descriptions, diagnostic descriptions, differences and similarities between taxa, lists of taxa exhibiting specified attributes, summaries of attributes within groups of taxa, and geographical distribution. | Cite this publication as: ‘Richter, H.G., and Dallwitz, M.J. 2000 onwards. Commercial timbers: descriptions, illustrations, identification, and information retrieval. In English, French, German, Portuguese, and Spanish. Version: 9th April 2019. delta-intkey.com’.
274 | Neobalanocarpus heimii (King) Ashton (Chengal) | H.G. Richter and M.J. Dallwitz | Nomenclature etc. DIPTEROCARPACEAE. Syn.: Balanocarpus heimii King, B. wrayi King, B. accuminatus Heim. Trade and local names: chengal (DE, GB, NL, MY), chingal, penak (MY), takien chan (TH). Not protected under CITES regulations. | Tree. Geographic distribution: Indomalesia (Malay peninsula). | General. Heartwood basically yellow to brown, red to brown, green to brown (yellowish brown when fresh, darkening to olive or red brown); without streaks. Sapwood colour distinct from heartwood colour. Density 0.7–0.8 g/cm³. | Vessels. Wood diffuse porous. Vessels exclusively solitary or in multiples (in some specimens with few pore groups), commonly in short (2–3 vessels) radial rows. Average tangential vessel diameter 105–155–210 µm. Perforation plates simple. Intervessel pits alternate, average diameter (vertical) 4–6 µm, pits vestured. Vessel-ray pits with reduced borders or apparently simple, different from intervessel pits, rounded or angular, of uniform size or type (same type in different sizes). Vessel-parenchyma pits often scalariform. Tyloses present (frequent), thinwalled. | Tracheids and fibres. Vascular or vasicentric tracheids sporadic to absent. Fibres of medium wall thickness to very thick-walled. Fibre pits mainly restricted to radial walls, distinctly bordered. | Axial parenchyma. Axial parenchyma banded (axial resin canals enclosed in parenchyma bands) or not banded. Axial parenchyma bands much wider than rays. Bands coarse. Axial parenchyma apotracheal, or paratracheal. Apotracheal axial parenchyma diffuse and diffuse-in-aggregates. Paratracheal axial parenchyma vasicentric, aliform, confluent, and unilateral (predominantly unilateral, always fine). Aliform parenchyma of the winged type. Axial parenchyma as strands. Average number of cells per strand: 2–4(–6). | Rays. Rays multiseriate, (1–)3–5 cells wide. Height of large rays commonly 500 to 1000 µm. Rays composed of two or more cell types (heterocellular). Heterocellular rays with square and upright cells restricted to marginal rows, mostly 1 marginal row of upright or square cells or mostly 2–4 marginal rows of upright or square cells or with more than 4 marginal rows of upright or square cells. Sheath cells present. | Storied structures. Storied structure present, all rays storied, axial parenchyma storied, vessel elements storied. | Secretory structures. Intercellular canals present, oriented axially, axial intercellular canals in long tangential lines or in short tangential lines. | Mineral inclusions. Crystals present, prismatic, located in ray cells. Crystal-containing ray cells upright and/or square and procumbent. Crystals in procumbent ray cells not in radial alignment. Number of crystals per cell or chamber one. Silica not observed. | Illustrations. • Transverse section. axial intercellular canals (IC) in tangential bands. IC. • Tangential section. • Radial section. | The interactive key allows access to the character list, illustrations, full and partial descriptions, diagnostic descriptions, differences and similarities between taxa, lists of taxa exhibiting specified attributes, summaries of attributes within groups of taxa, and geographical distribution. | Cite this publication as: ‘Richter, H.G., and Dallwitz, M.J. 2000 onwards. Commercial timbers: descriptions, illustrations, identification, and information retrieval. In English, French, German, Portuguese, and Spanish. Version: 9th April 2019. delta-intkey.com’.
275 | Neolamarckia cadamba (Roxb.) Bosser (Kadam) | H.G. Richter and M.J. Dallwitz | Nomenclature etc. RUBIACEAE. Syn.: Anthocephalus cadamba Miq., A. chinensis (Roxb.) Miq., A. indicus A. Rich. Trade and local names: kadam (MY, trade); jabon, kelampai, sugi manai (ID); laran (MY-sab); selimpoh, sempayan (MY-sar); kaatoan bangkal (PH); gao (VN); mau-lettan-she (MM). Not protected under CITES regulations. | Tree. Geographic distribution: India, Pakistan, Sri Lanka, Myanmar (Burma), Thailand, Laos, Vietnam, Cambodia, Indomalesia (cultivated worldwide in tropical regions). | General. Heartwood basically yellow, white or grey. Sapwood colour similar to heartwood colour. Density (0.29–)0.35–0.55 g/cm³. | Vessels. Wood diffuse porous. Vessels in multiples, commonly in short (2–3 vessels) radial rows (-2). Average tangential vessel diameter (90–)120–150(–220) µm. Average number of vessels/mm² 4–11. Perforation plates simple. Intervessel pits alternate, average diameter (vertical) 5–7 µm, pits vestured. Vessel-ray pits with distinct borders, similar to intervessel pits. Tyloses present (sparse), thinwalled. Other deposits very little present (yellowish). | Tracheids and fibres. Fibres very thin-walled, or of medium wall thickness. Average fibre length (900–)1200–1400–1980 µm. Fibre pits common in both radial and tangential walls, simple to minutely bordered or distinctly bordered. Fibres septate and non-septate; evenly distributed. | Axial parenchyma. Axial parenchyma present. Axial parenchyma apotracheal (forming a subtle network between rays). Apotracheal axial parenchyma diffuse and diffuse-in-aggregates. Paratracheal axial parenchyma scanty. Axial parenchyma as strands. Average number of cells per strand: 8–12. | Rays. Rays (5–)7–13 per tangential mm, multiseriate, 1–8 cells wide. Rays of two distinct sizes. Height of large rays commonly 500 to 1000 µm. Rays composed of two or more cell types (heterocellular). Heterocellular rays with square and upright cells restricted to marginal rows, mostly 1 marginal row of upright or square cells or mostly 2–4 marginal rows of upright or square cells. Disjunctive ray parenchyma end walls distinct. | Mineral inclusions. Crystals present, only in some specimens, and very few in form of crystal sand, located in ray cells. Crystal-containing ray cells upright and/or square. Silica not observed. | Illustrations. • Macroscopic images. transverse (ca. 10x). tangential (natural size). • Transverse section. • Tangential section. • Radial section. • Crystals; disjunctive endwalls. micro crystals (crystal sand) in square and/or upright ray cells. disjunctive endwalls of square/upright ray cells frequent. | The interactive key allows access to the character list, illustrations, full and partial descriptions, diagnostic descriptions, differences and similarities between taxa, lists of taxa exhibiting specified attributes, summaries of attributes within groups of taxa, and geographical distribution. | Cite this publication as: ‘Richter, H.G., and Dallwitz, M.J. 2000 onwards. Commercial timbers: descriptions, illustrations, identification, and information retrieval. In English, French, German, Portuguese, and Spanish. Version: 9th April 2019. delta-intkey.com’.
276 | Nesogordonia kabingaensis (K. Schum.) Capuron ex R. Germ. (Kotibé) | H.G. Richter and M.J. Dallwitz | Nomenclature etc. MALVACEAE (STERCULIACEAE). Syn.: Cistanthera papaverifera A. Chev., Nesogordonia papaverifera (A. Chev.) Capuron. Trade and local names: kotibé (CI, BE); danta (GB, GH, NL, NG); kissinhungo (AO); ahia, baka (CI); olborbora (GA); akuma, apru, epro (GH); ovoué (CM); tsanva (CG); otutun (NG); naougua (CD). Not protected under CITES regulations. | Tree. Geographic distribution: tropical Africa. | General. Heartwood basically brown to red; without streaks. Sapwood colour distinct from heartwood colour. Odour indistinct or absent. Density 0.65–0.8 g/cm³. Green wood said to be aromatic. | Vessels. Wood diffuse porous. Vessels arranged in no specific pattern, in multiples, commonly in short (2–3 vessels) radial rows. Average tangential vessel diameter 50–80–110 µm. Average number of vessels/mm² 17–24–29. Perforation plates simple. Intervessel pits alternate, average diameter (vertical) 3–4.5 µm. Vessel-ray pits with distinct borders, similar to intervessel pits, of the same type in adjacent elements. Other deposits present (orange brown). | Tracheids and fibres. Fibres of medium wall thickness. Fibre pits mainly restricted to radial walls, simple to minutely bordered. Fibres non-septate. | Axial parenchyma. Axial parenchyma not banded. Axial parenchyma apotracheal, or paratracheal. Apotracheal axial parenchyma diffuse and diffuse-in-aggregates. Paratracheal axial parenchyma scanty. Axial parenchyma as strands. Average number of cells per strand: 4. | Rays. Rays 7–10 per tangential mm, multiseriate, 2–4 cells wide. Height of large rays up to 500 µm. Rays composed of two or more cell types (heterocellular). Heterocellular rays with square and upright cells restricted to marginal rows, mostly 1 marginal row of upright or square cells. Sheath cells absent. Tile cells absent. | Storied structures. Storied structure present, all rays storied, axial parenchyma storied, vessel elements storied, fibres storied. Number of ray tiers per axial millimetre 2–3. | Secretory structures. Intercellular canals absent. | Cambial variants. Included phloem absent. | Mineral inclusions. Crystals present, prismatic, located in axial parenchyma cells. Crystal-containing axial parenchyma cells chambered. Number of crystals per cell or chamber one and more than one. Silica not observed. | Illustrations. • Transverse section. • Tangential section. • Radial section. • Intervessel pits. minute (2–4 µm) intervessel pits. | The interactive key allows access to the character list, illustrations, full and partial descriptions, diagnostic descriptions, differences and similarities between taxa, lists of taxa exhibiting specified attributes, summaries of attributes within groups of taxa, and geographical distribution. | Cite this publication as: ‘Richter, H.G., and Dallwitz, M.J. 2000 onwards. Commercial timbers: descriptions, illustrations, identification, and information retrieval. In English, French, German, Portuguese, and Spanish. Version: 9th April 2019. delta-intkey.com’.
277 | Nothaphoebe spp. (Medang) | H.G. Richter and M.J. Dallwitz | Nomenclature etc. LAURACEAE. Important species: Nothaphoebe archboldiana, N. elata, N. kingiana, N. malabonga, N. malayphoebe, N. panduriformis, N. spathulata, N. umbelliflora. Trade and local names: medang (ID, MY). Not protected under CITES regulations. | Description based on 20 specimens. Tree. Geographic distribution: Indomalesia. | General. Heartwood basically brown and green (light brown with various shades of green to olive). Sapwood colour distinct from heartwood colour. Density 0.35–0.55 g/cm³. | Vessels. Wood diffuse porous. Vessels arranged in no specific pattern, in multiples, commonly in short (2–3 vessels) radial rows. Vessel outline rounded to angular. Average tangential vessel diameter 140–220(–300) µm. Average number of vessels/mm² 9–17. Perforation plates simple. Occasionally with scalariform perforations which are, however, not characteristic of the genus. Intervessel pits alternate, average diameter (vertical) 11–15(–18) µm. Vessel-ray pits with reduced borders or apparently simple, different from intervessel pits, rounded or angular, of uniform size or type, of the same type in adjacent elements or unilaterally compound and coarse. Tyloses present, thinwalled. | Tracheids and fibres. Fibres very thin-walled, or of medium wall thickness. Average fibre length 900–1500 µm. Fibre pits mainly restricted to radial walls, simple to minutely bordered. Fibres exclusively septate; evenly distributed. | Axial parenchyma. Axial parenchyma present. Axial parenchyma apotracheal, or paratracheal. Apotracheal axial parenchyma diffuse-in-aggregates. Paratracheal axial parenchyma vasicentric to confluent. Axial parenchyma as strands. Average number of cells per strand: 4–8. | Rays. Rays 5–7 per tangential mm, multiseriate, 2–4 cells wide. Height of large rays commonly 500 to 1000 µm. Rays composed of two or more cell types (heterocellular). Heterocellular rays with square and upright cells restricted to marginal rows, mostly 1 marginal row of upright or square cells to mostly 2–4 marginal rows of upright or square cells. | Storied structures. Storied structure absent. | Secretory structures. Oil and mucilage cells present, associated with axial parenchyma or ray parenchyma. Oil cells associated primarily with axial parenchyma, rarely with rays. Intercellular canals absent. Laticifers or tanniniferous tubes absent. | Mineral inclusions. Crystals not observed. Silica present or not observed, as grains; in fibres. Silica observed in: Nothaphoebe kingiana, N. malabonga, N. malayphoebe. | Illustrations. • Transverse section. Nothaphoebe archboldiana. • Tangential section. Nothaphoebe archboldiana. • Radial section. Nothaphoebe archboldiana. • Silica; vessel-ray pitting. large and seemingly simple vessel-ray pits. Nothaphoebe malabonga. silica grains in septate fibres. Nothaphoebe kingiana. | The interactive key allows access to the character list, illustrations, full and partial descriptions, diagnostic descriptions, differences and similarities between taxa, lists of taxa exhibiting specified attributes, summaries of attributes within groups of taxa, and geographical distribution. | Cite this publication as: ‘Richter, H.G., and Dallwitz, M.J. 2000 onwards. Commercial timbers: descriptions, illustrations, identification, and information retrieval. In English, French, German, Portuguese, and Spanish. Version: 9th April 2019. delta-intkey.com’.
278 | Nothofagus dombeyi (Mirb.) Oerst., Nothofagus spp. (Coigue, rauli, lenga) | H.G. Richter and M.J. Dallwitz | Nomenclature etc. NOTHOFAGACEAE (FAGACEAE). Incl. N. procera (Poepp. & Endl.) Oerst. (syn.: N. nervosa (Phil.) Dim. & Mil., N. alpina (Poepp. & Endl.) Oerst, Fagus procera Poepp. & Endl.); N. obliqua (Mirb.) Oerst.; N. pumilio (Poepp. & Endl.) Krasser (syn.: Fagus pumilio Poepp. & Endl.). Trade and local names: N. dombeyi: coigue (DE, CL, AR); "Feuerland-Kirsche" (DE); N. procera: rauli (DE, GB, AR, CL), Chilean "beech", South American "beech" (US); N. obliqua: roble, pellin, roble pellin (DE, CL, AR); N. pumilio: lenga, roble blanco (DE, CL, AR). Not protected under CITES regulations. | Tree. Geographic distribution: temperate South America (southern Chile and Argentina). | General. Growth ring boundaries distinct. Heartwood basically red to brown (pinkish brown; 'coigue' and 'lenga' mostly lighter coloured than 'rauli' and 'roble'). Sapwood colour similar to heartwood colour, or distinct from heartwood colour. Density 0.46–0.52–0.57 g/cm³ ('coigue': 0.54; 'lenga': 0.52; 'rauli', 'roble': 0.50). | Vessels. Wood diffuse porous. Vessels in multiples, commonly in short (2–3 vessels) radial rows. Vessel outline rounded, or angular. Average tangential vessel diameter 30–50–70 µm. Average number of vessels/mm² 70–85–95 ('rauli'; 'lenga': 30–50–55). Average vessel element length 430–700–940 µm ('coigue'). Perforation plates simple or scalariform (rarely scalariform). Intervessel pits scalariform to opposite (mostly opposite), average diameter (vertical) 6–7 µm. Vessel-ray pits with reduced borders or apparently simple, different from intervessel pits, rounded or angular or horizontal to vertical, restricted to marginal rows. Helical thickenings present (observed only in N. pumilio) or absent, in narrow and wide vessel elements, throughout the body of vessel elements. Tyloses present, thinwalled. | Tracheids and fibres. Vascular or vasicentric tracheids commonly present. Fibres of medium wall thickness. Average fibre length 800–1150–1560 µm ('rauli'; 'lenga': 650–685–730). Fibre pits mainly restricted to radial walls, simple to minutely bordered. | Axial parenchyma. Axial parenchyma absent or extremely rare. Apotracheal axial parenchyma diffuse (earlywood only). Axial parenchyma as strands. Average number of cells per strand: 6–8. | Rays. Rays 8–18 per tangential mm ('rauli'), exclusively uniseriate or multiseriate (rays of N. dombeyiv in some specimens exclusively uniseriate, in others mixed with few biseriates; rays exclusively uniseriate in N. pumilio; rays predominantly biseriate with few uniseriates in N. procera and N. obliqua), 1–2 cells wide. Rays with multiseriate portions as wide as uniseriate portions rarely present. Height of large rays up to 500 µm. Rays composed of two or more cell types (heterocellular). Heterocellular rays with square and upright cells restricted to marginal rows, mostly 1 marginal row of upright or square cells (rarely two marginal rows). | Storied structures. In some specimens tendency for formation of irregular storeying (rays). | Mineral inclusions. Crystals present (few crystals observed only in N. dombeyi), prismatic, located in axial parenchyma cells. Crystal-containing axial parenchyma cells chambered. Number of crystals per cell or chamber one. Silica not observed. | Illustrations. • Transverse section. Nothofagus dombeyi. • Tangential section. Nothofagus dombeyi. opposite intervessel pitting. • Radial section. Nothofagus dombeyi. | The interactive key allows access to the character list, illustrations, full and partial descriptions, diagnostic descriptions, differences and similarities between taxa, lists of taxa exhibiting specified attributes, summaries of attributes within groups of taxa, and geographical distribution. | Cite this publication as: ‘Richter, H.G., and Dallwitz, M.J. 2000 onwards. Commercial timbers: descriptions, illustrations, identification, and information retrieval. In English, French, German, Portuguese, and Spanish. Version: 9th April 2019. delta-intkey.com’.
279 | Nothofagus menziesii Oerst. (Silver beech) | H.G. Richter and M.J. Dallwitz | Nomenclature etc. NOTHOFAGACEAE (FAGACEAE). Syn.: Fagus menziesii Hook. f. Trade and local names: silver "beech", southland "beech" (NZ). Not protected under CITES regulations. | Tree. Geographic distribution: New Zealand. | General. Growth ring boundaries distinct. Heartwood basically red to brown (pinkish to reddish brown). Sapwood colour similar to heartwood colour, or distinct from heartwood colour. Density 0.44–0.48–0.52 g/cm³. | Vessels. Vessels present. Wood diffuse porous. Vessels in multiples, commonly in short (2–3 vessels) radial rows. Vessel outline rounded, or angular. Perforation plates simple or scalariform (rarely scalariform). Intervessel pits scalariform to opposite (mostly opposite). Vessel-ray pits with reduced borders or apparently simple, rounded or angular or horizontal to vertical (rarely extended, then horizontal), restricted to marginal rows. Tyloses present, thinwalled. | Tracheids and fibres. Vascular or vasicentric tracheids sporadic to absent. Fibres of medium wall thickness. Fibre pits mainly restricted to radial walls, simple to minutely bordered. Fibres non-septate. | Axial parenchyma. Axial parenchyma absent or extremely rare. Apotracheal axial parenchyma diffuse. Axial parenchyma as strands. Average number of cells per strand: 6–8. | Rays. Rays multiseriate, 1–2 cells wide (in some specimens predominantly uniseriate, on others predominantly biseriate). Rays with multiseriate portions as wide as uniseriate portions rarely present. Height of large rays up to 500 µm. Rays composed of two or more cell types (heterocellular). Heterocellular rays with square and upright cells restricted to marginal rows, mostly 1 marginal row of upright or square cells (rarely two marginal rows). | Secretory structures. Oil and mucilage cells absent. | Mineral inclusions. Crystals not observed. Silica not observed. | Illustrations. • Transverse section. • Tangential section. • Radial section. • Intervessel pitting. opposite intervessel pitting. | The interactive key allows access to the character list, illustrations, full and partial descriptions, diagnostic descriptions, differences and similarities between taxa, lists of taxa exhibiting specified attributes, summaries of attributes within groups of taxa, and geographical distribution. | Cite this publication as: ‘Richter, H.G., and Dallwitz, M.J. 2000 onwards. Commercial timbers: descriptions, illustrations, identification, and information retrieval. In English, French, German, Portuguese, and Spanish. Version: 9th April 2019. delta-intkey.com’.
280 | Nyssa spp. (Tupelo) | H.G. Richter and M.J. Dallwitz | Nomenclature etc. CORNACEAE (NYSSACEAE). Species included in the description: Nyssa aquatica L. (2), Nyssa ogeche Batr. (1), Nyssa sylvatica Marsh (6). Trade and local names: Nyssa aquatica: swamp tupelo, tupelo-gum, water tupelo (US); Nyssa ogeche: Ogeche tupelo, Ogeche-lime (US); Nyssa sylvatica: black tupelo, black gum, sour gum, nyssa (US). Not protected under CITES regulations. | Description based on 9 specimens. Tree. Geographic distribution: North America. | General. Growth ring boundaries distinct. Heartwood basically brown, white or grey. Sapwood colour similar to heartwood colour. Density 0.45–0.6 g/cm³. | Vessels. Wood diffuse porous. Vessels arranged in no specific pattern, in multiples, commonly in short (2–3 vessels) radial rows, in radial rows of 4 or more, and in clusters. Vessel outline angular. Average tangential vessel diameter 20–45–75 µm. Average number of vessels/mm² (50–)75–130(–200) (N. aquatica + N. sylvatica: 130–200, N. ogeche: 50–75). Perforation plates scalariform, with 20–30(–50) bars. 20–30 bars for N. aquatica and N. ogeche, often 50 and more bars in N. sylvatica. Intervessel pits opposite, average diameter (vertical) 4–6(–8) µm. Pit outline rectangular. Vessel-ray pits with distinct borders, different from intervessel pits, restricted to marginal rows. Helical thickenings absent. | Tracheids and fibres. Fibres very thin-walled and of medium wall thickness. Fibre pits common in both radial and tangential walls, distinctly bordered. | Axial parenchyma. Axial parenchyma present. Axial parenchyma apotracheal, or paratracheal. Apotracheal axial parenchyma diffuse and diffuse-in-aggregates. Paratracheal axial parenchyma scanty. Axial parenchyma as strands. Average number of cells per strand: (4–)6–10. | Rays. Rays 10–14 per tangential mm, multiseriate, 1–3 cells wide. Aggregate rays absent. Height of large rays up to 500 µm. Rays composed of two or more cell types (heterocellular). Heterocellular rays with square and upright cells restricted to marginal rows, mostly 2–4 marginal rows of upright or square cells. | Mineral inclusions. Crystals present, prismatic, located in axial parenchyma cells. Crystal-containing axial parenchyma cells chambered. Number of crystals per cell or chamber one. Silica not observed. | Physical and chemical tests. Heartwood not fluorescent. Water extract fluorescent; colour of water extract colourless to brown. Ethanol extract fluorescent. Colour of ethanol extract colourless to brown. Splinter burns to full ash. Ash bright white. | Illustrations. • Transverse section. Nyssa sylvatica. • Tangential section. Nyssa sylvatica. • Radial section. Nyssa sylvatica. • Perforation plates; intervessel pits. Nyssa sylvatica. scalariform perforation plates and opposite intervessel pitting. | The interactive key allows access to the character list, illustrations, full and partial descriptions, diagnostic descriptions, differences and similarities between taxa, lists of taxa exhibiting specified attributes, summaries of attributes within groups of taxa, and geographical distribution. | Cite this publication as: ‘Richter, H.G., and Dallwitz, M.J. 2000 onwards. Commercial timbers: descriptions, illustrations, identification, and information retrieval. In English, French, German, Portuguese, and Spanish. Version: 9th April 2019. delta-intkey.com’.
281 | Ochanostachys amentacea Masters (Petaling) | H.G. Richter and M.J. Dallwitz | Nomenclature etc. OLACACEAE. Syn.: O. bancana (Becc.) Valeton, Petalinia bancana Becc. Trade and local names: petikal, ampalang, empilung (ID); mentalai, petikal, tanggal (MY). Not protected under CITES regulations. | Tree. Geographic distribution: Indomalesia. | General. Heartwood basically dark brown, red. Sapwood colour distinct from heartwood colour. Density 0.7–1.1 g/cm³. | Vessels. Wood diffuse porous. Vessels in multiples, commonly in short (2–3 vessels) radial rows or in radial rows of 4 or more. Average tangential vessel diameter 85–110 µm. Average number of vessels/mm² 10–40. Perforation plates scalariform, with 3–12 bars. Intervessel pits opposite or alternate, average diameter (vertical) 10–14 µm. Intervessel pits typically oval, up to 25 µm horizontally. Vessel-ray pits with reduced borders or apparently simple, different from intervessel pits, rounded or angular or horizontal to vertical, of the same type in adjacent elements or unilaterally compound and coarse. Tyloses present, thinwalled. Other deposits not observed. | Tracheids and fibres. Fibres very thick-walled. Average fibre length 1450–2900 µm. Fibre pits mainly restricted to radial walls, simple to minutely bordered. | Axial parenchyma. Axial parenchyma present. Axial parenchyma apotracheal. Apotracheal axial parenchyma diffuse. Axial parenchyma as strands. Average number of cells per strand: 8–16. | Rays. Rays 12–18 per tangential mm, multiseriate, 1–3 cells wide. Rays with multiseriate portions as wide as uniseriate portions present. Height of large rays commonly over 1000 µm. Rays composed of two or more cell types (heterocellular). Heterocellular rays with square and upright cells restricted to marginal rows, mostly 2–4 marginal rows of upright or square cells to with more than 4 marginal rows of upright or square cells. Sheath cells few present, or absent. | Secretory structures. Oil and mucilage cells absent. | Mineral inclusions. Crystals present, prismatic and in form of crystal sand, located in ray cells or axial parenchyma cells or tyloses. Crystal-containing ray cells upright and/or square or procumbent (in ray cells only crystal sand). Crystal-containing axial parenchyma cells chambered, or not chambered (prismatic crystals in chambered cells, crystal sand in ordinary cells). Number of crystals per cell or chamber one. Silica not observed. | Illustrations. • Transverse section. • Tangential section. • Radial section. • Crystals. prismatic crystals in chambered axial parenchyma cells (polarized light). | The interactive key allows access to the character list, illustrations, full and partial descriptions, diagnostic descriptions, differences and similarities between taxa, lists of taxa exhibiting specified attributes, summaries of attributes within groups of taxa, and geographical distribution. | Cite this publication as: ‘Richter, H.G., and Dallwitz, M.J. 2000 onwards. Commercial timbers: descriptions, illustrations, identification, and information retrieval. In English, French, German, Portuguese, and Spanish. Version: 9th April 2019. delta-intkey.com’.
282 | Ochroma pyramidale (Cav. ex Lam.) Urb. (Balsa) | H.G. Richter and M.J. Dallwitz | Nomenclature etc. MALVACEAE (BOMBACACEAE). Syn.: O. pyramidale Urb., O. boliviana Rowlee, O. bicolor Rowlee, O. concolor Rowlee, O. grandiflora Rowlee, O. limonensis Rowlee, O. obtusa Rowlee, O. peruviana Johnston, O. velutina Rowlee. Trade and local names: balsa (cAm, sAm, DE, US, GB, FR, NL); tami (BO); topa (PE); lano, tacarigua (VE); enea, pung (CR); gatillo, polak (NI); guano (HN); gonote, maho (MX); corkwood (GY); cajeto, tanbor (GT). Not protected under CITES regulations. | Tree. Geographic distribution: Mexico and Central America, Caribbean, tropical South America (cultivated in Africa and Asia). | General. Heartwood basically white or grey to brown (never dark coloured). Sapwood colour similar to heartwood colour. Density 0.1–0.2(–0.4) g/cm³. | Vessels. Wood diffuse porous. Vessels in multiples, commonly in short (2–3 vessels) radial rows. Average tangential vessel diameter 130–215–260 µm. Average number of vessels/mm² 1–2. Perforation plates simple. Intervessel pits alternate, average diameter (vertical) 7–9 µm. Vessel-ray pits with reduced borders or apparently simple, rounded or angular. | Tracheids and fibres. Fibres very thin-walled. Average fibre length 1690–2170–3600 µm. Fibre pits common in both radial and tangential walls. | Axial parenchyma. Axial parenchyma apotracheal. Apotracheal axial parenchyma diffuse and diffuse-in-aggregates. Paratracheal axial parenchyma scanty to vasicentric. Axial parenchyma fusiform and as strands. Average number of cells per strand: 2–4(–8). | Rays. Rays 2–4 per tangential mm, multiseriate, (1–)3–7(–10) cells wide. Rays composed of two or more cell types (heterocellular). Heterocellular rays with square and upright cells restricted to marginal rows, mostly 1 marginal row of upright or square cells or mostly 2–4 marginal rows of upright or square cells (mostly 1–2 marginal rows). Sheath cells present. Tile cells present (only cells higher than the procumbent cells = 'Pterospermum' type). | Mineral inclusions. Crystals extremely rare present, druses, located in ray cells. Druses were observed only spradically but are frequently mentioned in literature. Silica not observed. | Illustrations. • Tree. • Macroscopic images. transverse (ca. 10x). radial (natural size). • Transverse section. • Tangential section. • Radial section. | The interactive key allows access to the character list, illustrations, full and partial descriptions, diagnostic descriptions, differences and similarities between taxa, lists of taxa exhibiting specified attributes, summaries of attributes within groups of taxa, and geographical distribution. | Cite this publication as: ‘Richter, H.G., and Dallwitz, M.J. 2000 onwards. Commercial timbers: descriptions, illustrations, identification, and information retrieval. In English, French, German, Portuguese, and Spanish. Version: 9th April 2019. delta-intkey.com’.
283 | Ocotea puberula (Rich.) Nees (Laurel guaika) | H.G. Richter and M.J. Dallwitz | Nomenclature etc. LAURACEAE. Syn.: Ocotea baturitensis Vattimo, O. martiniana (Nees)Mez, O. paraensis Coe-Teixeira, O. paranapiacabensisCoe-Teixeira, O. puberula var.truncata (Meissn.)Mez, O. pyramidataBlake ex Brandegee, O. subglabrata Benoist, O. ucayalensis O.C. Schmidt Oreodaphne acutifolia var.latifolia Nees, Oreodaphne hostmannianaMiq. Oreodaphne martiniana var. latifolia Meissn., Oreodaphne warmingii Meissn. Strychnodaphne puberula Nees & Mart.ex Nees. Trade and local names: guaiká (PY); guaicá, canela-sebo, canela-parda, canela-de-corvo, canela-pimenta, canela pinho (BR); guaiká blanca, guaicá, canela guaicá (AR); moraja kaspi (PE); keretiballi (SR). Not protected under CITES regulations. | Description based on 13 specimens. Tree. Geographic distribution: Mexico and Central America, tropical South America, southern Brazil, temperate South America. | General. Growth ring boundaries distinct and indistinct or absent. Demarcated by a latewood band of smaller, thicker walled and radially flattened fibres. Heartwood basically brown. Sapwood colour similar to heartwood colour. Density 0.4–0.5 g/cm³. | Vessels. Wood diffuse porous. Vessels in multiples, commonly in short (2–3 vessels) radial rows. Vessel outline rounded and angular. Average tangential vessel diameter 60–120–150 µm. Average number of vessels/mm² 4–15. Average vessel element length 418–612–756 µm. Perforation plates simple. Intervessel pits alternate, average diameter (vertical) 10–15 µm. Vessel-ray pits with reduced borders or apparently simple, different from intervessel pits, rounded or angular and horizontal to vertical, of uniform size or type and of two distinct sizes or types in the same ray cell. Tyloses present, thinwalled. | Tracheids and fibres. Fibres very thin-walled to of medium wall thickness. Average fibre length 840–1080–1230 µm. Fibre pits mainly restricted to radial walls, simple to minutely bordered. Fibres exclusively septate; evenly distributed. | Axial parenchyma. Axial parenchyma apotracheal, or paratracheal. Apotracheal axial parenchyma diffuse-in-aggregates. Paratracheal axial parenchyma scanty and vasicentric. Axial parenchyma as strands. Average number of cells per strand: 4–7. | Rays. Rays 5–7 per tangential mm, multiseriate, 2–4 cells wide. Height of large rays commonly 500 to 1000 µm. Rays composed of two or more cell types (heterocellular). Heterocellular rays with square and upright cells restricted to marginal rows, mostly 1 marginal row of upright or square cells. | Secretory structures. Oil and mucilage cells present, associated with axial parenchyma and ray parenchyma. Oil and mucialge cells present in both axial and radial parenchyma, however infrequent. | Mineral inclusions. Crystals present, needle-like (acicular), located in ray cells. Crystal-containing ray cells upright and/or square and procumbent. Number of crystals per cell or chamber more than one. Few acicular crystals in some specimens, absent in others. Silica not observed. | Illustrations. • Transverse section. • Tangential section. • Radial section. | The interactive key allows access to the character list, illustrations, full and partial descriptions, diagnostic descriptions, differences and similarities between taxa, lists of taxa exhibiting specified attributes, summaries of attributes within groups of taxa, and geographical distribution. | Cite this publication as: ‘Richter, H.G., and Dallwitz, M.J. 2000 onwards. Commercial timbers: descriptions, illustrations, identification, and information retrieval. In English, French, German, Portuguese, and Spanish. Version: 9th April 2019. delta-intkey.com’.
284 | Octomeles sumatranum Miq. (Binuang) | H.G. Richter and M.J. Dallwitz | Nomenclature etc. TETRAMELACEAE (DATISCACEAE). Syn.: Octomeles moluccana Teijsm. & Binnend. ex Hassk. Trade and local names: benuang, winuang, binuang bini (ID); erima, irima, ilimo (PG); bilus, barong, barousan (PH). Not protected under CITES regulations. | Tree. Geographic distribution: Indomalesia. | General. Heartwood basically brown, white or grey (pale greyish to yellowish brown). Sapwood colour similar to heartwood colour, or distinct from heartwood colour. Density 0.25–0.38 g/cm³. | Vessels. Vessels present. Wood diffuse porous. Vessels in multiples, commonly in short (2–3 vessels) radial rows. Average tangential vessel diameter 140–260 µm. Average number of vessels/mm² 2–4(–7). Perforation plates simple. Intervessel pits alternate, average diameter (vertical) 6–8 µm. Vessel-ray pits with reduced borders or apparently simple, different from intervessel pits, horizontal to vertical. Helical thickenings absent. Tyloses present, thinwalled. | Tracheids and fibres. Fibres very thin-walled. Average fibre length 900–1600(–2000) µm. Fibre pits mainly restricted to radial walls, simple to minutely bordered. Fibres non-septate. | Axial parenchyma. Axial parenchyma apotracheal, or paratracheal. Apotracheal axial parenchyma diffuse-in-aggregates. Paratracheal axial parenchyma scanty to vasicentric. Axial parenchyma as strands. Average number of cells per strand: 2–4(–8). | Rays. Rays 3–5 per tangential mm, multiseriate, 2–5 cells wide. Height of large rays up to 500 µm. Rays composed of two or more cell types (heterocellular). Heterocellular rays with square and upright cells restricted to marginal rows, mostly 1 marginal row of upright or square cells or mostly 2–4 marginal rows of upright or square cells. | Storied structures. Storied structure present, rays not storied, fibres storied. | Secretory structures. Oil and mucilage cells absent. Intercellular canals absent. Laticifers or tanniniferous tubes absent. | Mineral inclusions. Crystals not observed. Silica not observed. | Illustrations. • Transverse section. • Tangential section. • Radial section. | The interactive key allows access to the character list, illustrations, full and partial descriptions, diagnostic descriptions, differences and similarities between taxa, lists of taxa exhibiting specified attributes, summaries of attributes within groups of taxa, and geographical distribution. | Cite this publication as: ‘Richter, H.G., and Dallwitz, M.J. 2000 onwards. Commercial timbers: descriptions, illustrations, identification, and information retrieval. In English, French, German, Portuguese, and Spanish. Version: 9th April 2019. delta-intkey.com’.
285 | Olea europea L. (Olive) | H.G. Richter and M.J. Dallwitz | Nomenclature etc. OLEACEAE. Trade and local names: Olive (DE); olive wood (GB); olivier (FR); olivastro (IT); acebuche (ES); zeitun (MA, TN); sejtun (IR). Not protected under CITES regulations. | Description based on 4 specimens. Small tree. Geographic distribution: Mediterranean incl. N. Africa and Middle East. | General. Growth ring boundaries distinct and indistinct or absent. Demarcated by few rows of thick-walled, radially flattened latewood fibres. Heartwood basically brown and yellow; with streaks. Sapwood colour similar to heartwood colour. Density 0.7–0.8 g/cm³. | Vessels. Wood diffuse porous. Vessels arranged in a diagonal and/or radial pattern and no specific pattern, in multiples, commonly in short (2–3 vessels) radial rows and in radial rows of 4 or more. Average tangential vessel diameter 38–47–61 µm. Average number of vessels/mm² 86–131. Perforation plates simple. Intervessel pits alternate, average diameter (vertical) 3–4–6 µm. Vessel-ray pits with distinct borders, similar to intervessel pits. Tyloses absent. Other deposits present, yellow to amber. | Tracheids and fibres. Fibres of medium wall thickness to very thick-walled. Average fibre length 800 µm. Fibre pits mainly restricted to radial walls, simple to minutely bordered. | Axial parenchyma. Axial parenchyma apotracheal, or paratracheal. Apotracheal axial parenchyma diffuse-in-aggregates. Paratracheal axial parenchyma scanty and vasicentric. Axial parenchyma as strands. Average number of cells per strand: 2–5. | Rays. Rays 7–11 per tangential mm, multiseriate, (1–)2–3 cells wide. Rays with multiseriate portions as wide as uniseriate portions present. Height of large rays up to 500 µm. Rays composed of two or more cell types (heterocellular). Heterocellular rays with square and upright cells restricted to marginal rows, mostly 1 marginal row of upright or square cells. | Secretory structures. Oil and mucilage cells absent. | Cambial variants. Included phloem absent. | Mineral inclusions. Crystals present, needle-like (acicular), located in ray cells. Crystal-containing ray cells upright and/or square or procumbent. Number of crystals per cell or chamber more than one. Silica not observed. | Physical and chemical tests. Heartwood fluorescent. Water extract fluorescent; colour of water extract colourless to brown. Heartwood extractives leachable when in contact with water. Ethanol extract fluorescent. Colour of ethanol extract colourless to brown. Splinter burns to partial ash. | Illustrations. • Transverse section. • Tangential section. • Radial section. | The interactive key allows access to the character list, illustrations, full and partial descriptions, diagnostic descriptions, differences and similarities between taxa, lists of taxa exhibiting specified attributes, summaries of attributes within groups of taxa, and geographical distribution. | Cite this publication as: ‘Richter, H.G., and Dallwitz, M.J. 2000 onwards. Commercial timbers: descriptions, illustrations, identification, and information retrieval. In English, French, German, Portuguese, and Spanish. Version: 9th April 2019. delta-intkey.com’.
286 | Oxystigma spp. (Tchitola) | H.G. Richter and M.J. Dallwitz | Nomenclature etc. FABACEAE-CAESALPINIOIDEAE. Oxystigma oxyphyllum (Harms) J. Léonard (syn.: Pterygopodium oxyphyllum Harms), O. buchholzii Harms, O. gilbertii J. Léonard, O. mannii (Oliv.) Harms. Trade and local names: tchitola, kitola (CG); lolagbola (NG); emola, m'babou (GA); tschibudimbu, akwakwa (CD); tola chinfuta (AO). Not protected under CITES regulations. | Description based on 12 specimens. Tree. Geographic distribution: tropical Africa. | General. Growth ring boundaries indistinct or absent. Heartwood basically brown to red; with streaks to without streaks. Sapwood colour distinct from heartwood colour. Odour indistinct or absent. Density 0.55–0.65 g/cm³. Wood often very resinous with dark exudations. | Vessels. Vessels present. Wood diffuse porous. Vessels arranged in no specific pattern, in multiples, commonly in short (2–3 vessels) radial rows. Average tangential vessel diameter 150–250 µm. Average number of vessels/mm² 2–4. Average vessel element length 130–300 µm. Wood with rather large, diffusely distributed resin canals which cannot be distinguished from vessels macroscopically (number of vessels/mm² up to 10 including resin canals). Perforation plates simple. Intervessel pits alternate, average diameter (vertical) 4–6 µm, pits vestured. Vessel-ray pits with distinct borders, similar to intervessel pits. Helical thickenings absent. Tyloses absent. Other deposits present, brown gum deposits quite frequent. | Tracheids and fibres. Fibres very thin-walled, or of medium wall thickness. Average fibre length 900–1600(–1900) µm. Fibre pits mainly restricted to radial walls, simple to minutely bordered. Fibres non-septate. | Axial parenchyma. Axial parenchyma banded or not banded. Bands marginal (or seemingly marginal). Bands fine to coarse. Axial parenchyma paratracheal. Paratracheal axial parenchyma vasicentric, or aliform, or confluent. Aliform parenchyma of the lozenge type. Axial parenchyma as strands. Average number of cells per strand: 2–4. | Rays. Rays 6–8 per tangential mm, multiseriate, (1–)2–4(–5) cells wide. Height of large rays up to 500 µm. Rays composed of two or more cell types (heterocellular). Heterocellular rays with square and upright cells restricted to marginal rows, mostly 1 marginal row of upright or square cells to mostly 2–4 marginal rows of upright or square cells. Rays occasionally also homocelular. | Storied structures. Storied structure absent. | Secretory structures. Intercellular canals present, non-traumatic origin, oriented axially, axial intercellular canals diffusely arranged. Resin canals often as large as vessels and therefore not distinct macroscopically. | Mineral inclusions. Crystals present or not observed, prismatic, located in axial parenchyma cells. Crystal-containing axial parenchyma cells chambered. Number of crystals per cell or chamber one. Crystals very few and in some specimens absent. Silica not observed. | Illustrations. • Transverse section. Oxystigma oxyphyllum. axial intercellular canals (IC), diffuse. IC --»». IC --»». IC --»». • Tangential section. Oxystigma oxyphyllum. • Radial section. Oxystigma oxyphyllum. • Intercellular canal. Oxystigma oxyphyllum. vessel (V) with cellwall and axial intercellular canal (IC) with traces of epithelial cells. V. IC. | The interactive key allows access to the character list, illustrations, full and partial descriptions, diagnostic descriptions, differences and similarities between taxa, lists of taxa exhibiting specified attributes, summaries of attributes within groups of taxa, and geographical distribution. | Cite this publication as: ‘Richter, H.G., and Dallwitz, M.J. 2000 onwards. Commercial timbers: descriptions, illustrations, identification, and information retrieval. In English, French, German, Portuguese, and Spanish. Version: 9th April 2019. delta-intkey.com’.
287 | Pachira quinata Jacq. (Pochote »» vormals/formerly/d'autrefois/antes Bombacopsis quinata) | H.G. Richter and M.J. Dallwitz | Nomenclature etc. MALVACEAE (BOMBACACEAE). Syn.: Bombacopsis quinata (Jacq.) Dugand. Trade and local names: pochote (CR, MX, NI); saqui-saqui (BO, VE), aba (HN); cedro espino (HN, PA); ceibo (PA); ceiba tolua (CO). Not protected under CITES regulations. | Description based on 6 specimens. Tree. Geographic distribution: Mexico and Central America, tropical South America. | General. Heartwood basically red (pale pinkish brown when freshly cut, becoming light to dark reddish brown on esxposure). Sapwood colour similar to heartwood colour, or distinct from heartwood colour (sapwood yellowish). Density 0.36–0.55 g/cm³. | Vessels. Wood diffuse porous. Vessels in multiples, commonly in short (2–3 vessels) radial rows. Average tangential vessel diameter 256–266–390 µm. Average number of vessels/mm² 2–4(–5). Average vessel element length (120–)371–490 µm. Perforation plates simple. Intervessel pits alternate, average diameter (vertical) 9–13 µm. Vessel-ray pits with reduced borders or apparently simple, rounded or angular. Tyloses present, thinwalled. Other deposits present. | Tracheids and fibres. Fibres of medium wall thickness. Average fibre length (520–)1700–1980 µm. Fibre pits mainly restricted to radial walls, simple to minutely bordered. Fibres exclusively septate; evenly distributed. | Axial parenchyma. Axial parenchyma apotracheal, or paratracheal. Apotracheal axial parenchyma diffuse, or diffuse-in-aggregates (short bandlets). Paratracheal axial parenchyma scanty, or vasicentric. Axial parenchyma as strands. Average number of cells per strand: 3–8. | Rays. Rays 5–8 per tangential mm, multiseriate, (1–)5–7 cells wide. Height of large rays commonly 500 to 1000 µm. Rays composed of two or more cell types (heterocellular). Heterocellular rays with square and upright cells restricted to marginal rows, mostly 1 marginal row of upright or square cells. Sheath cells absent. | Storied structures. Storied structure present, all rays storied or some rays storied, some not, axial parenchyma storied, vessel elements storied. | Secretory structures. Oil and mucilage cells absent. Intercellular canals absent. | Mineral inclusions. Crystals present, prismatic or druses, located in ray cells or axial parenchyma cells. Crystal-containing ray cells upright and/or square or procumbent. Crystal-containing axial parenchyma cells chambered. Number of crystals per cell or chamber one. Silica not observed. | Physical and chemical tests. Heartwood not fluorescent. Water extract fluorescent (light blue-green); colour of water extract colourless to brown, or yellow. Ethanol extract fluorescent (light blue-green). Colour of ethanol extract colourless to brown. | Illustrations. • Querschnitt. • Tangentialschnitt. Holzstrahlen und Axialparenchym mit Stockwerkbau. • Radialschnitt. | The interactive key allows access to the character list, illustrations, full and partial descriptions, diagnostic descriptions, differences and similarities between taxa, lists of taxa exhibiting specified attributes, summaries of attributes within groups of taxa, and geographical distribution. | Cite this publication as: ‘Richter, H.G., and Dallwitz, M.J. 2000 onwards. Commercial timbers: descriptions, illustrations, identification, and information retrieval. In English, French, German, Portuguese, and Spanish. Version: 9th April 2019. delta-intkey.com’.
288 | Palaquium spp. (Nyatoh) | H.G. Richter and M.J. Dallwitz | Nomenclature etc. SAPOTACEAE. According to Malaysian Grading Rules the following species: Palaquium hexandrum, P. hispidum, P. impressinervium, P. maingayi, P. obovatum, P. regina-montium, P. semaram, P. sumatranum, P. walsurifolium, Palaquium spp. Trade and local names: chay (VN); pencil cedar, red planchonella (PG); pali (IN); nato (PH); kha-nunnok (TH); riam, jangka (MY-SWK); hangkang, balam teruing puteh, balam masin, kayu tanjung hutan, mayang, taban (MY, ID); moordooke (AU). Not protected under CITES regulations. | Tree. Geographic distribution: Thailand, Laos, Vietnam, Cambodia, Indomalesia, Pacific Islands. | General. Growth ring boundaries distinct or indistinct or absent. If at all distinct, demarcated by lesser number of parenchyma bands (darker zone). Heartwood basically brown, red. Sapwood colour distinct from heartwood colour. Density 0.4–0.65(–1.02) g/cm³. Density quite variable, timbers therefore attributed to different trade groups, i.e. 'nyatoh' (medium weight) and 'nyatoh batu' (heavy). | Vessels. Vessels present. Wood diffuse porous. Vessels arranged in mostly a diagonal and/or radial pattern or no specific pattern, in multiples, commonly in short (2–3 vessels) radial rows or in radial rows of 4 or more. Average tangential vessel diameter 60–150–270 µm. Average number of vessels/mm² 3–8–13(–40). Average vessel element length 440–900–1250 µm. Perforation plates simple or scalariform (very few), with 3–10 bars. Intervessel pits alternate, average diameter (vertical) 4–8 µm. Vessel-ray pits with distinct borders or with reduced borders or apparently simple, similar to intervessel pits or different from intervessel pits, rounded or angular or horizontal to vertical, of two distinct sizes or types in the same ray cell, located throughout the ray. Tyloses present, thinwalled. Other deposits present (reddish brown). | Tracheids and fibres. Vascular or vasicentric tracheids commonly present. Fibres very thin-walled, or of medium wall thickness, or very thick-walled (nyatoh batu). Average fibre length 1300–1760–2310 µm. Fibre pits mainly restricted to radial walls, simple to minutely bordered. Fibres non-septate. | Axial parenchyma. Axial parenchyma banded. Bands marginal (or seemingly marginal) or not marginal (or seemingly marginal). Axial parenchyma bands forming a reticulate pattern with rays. Bands fine, (3–)6(–12) per radial mm. Axial parenchyma apotracheal. Apotracheal axial parenchyma diffuse-in-aggregates. Axial parenchyma as strands. Average number of cells per strand: 4–12. | Rays. Rays 8–12 per tangential mm, multiseriate, 1–3 cells wide. Rays with multiseriate portions as wide as uniseriate portions absent. Height of large rays up to 500 µm. Rays composed of two or more cell types (heterocellular). Heterocellular rays with square and upright cells restricted to marginal rows, mostly 2–4 marginal rows of upright or square cells or with more than 4 marginal rows of upright or square cells. | Storied structures. Storied structure absent. | Secretory structures. Intercellular canals absent. | Mineral inclusions. Crystals present, prismatic, located in axial parenchyma cells. Crystal-containing axial parenchyma cells chambered. Number of crystals per cell or chamber one. Silica present (nyatoh batu) or not observed, as grains; in rays cells. | Physical and chemical tests. Froth test positive. | Illustrations. • Macroscopic images. transverse (ca. 10x). radial (natural size). • Transverse section. Palaquium hexandrum. • Tangential section. Palaquium obovatum. • Radial section. Palaquium hexandrum. • Crystals. Palaquium sumatranum. prismatic crystals in chambered parenchyma cells (semi-polarized light). | The interactive key allows access to the character list, illustrations, full and partial descriptions, diagnostic descriptions, differences and similarities between taxa, lists of taxa exhibiting specified attributes, summaries of attributes within groups of taxa, and geographical distribution. | Cite this publication as: ‘Richter, H.G., and Dallwitz, M.J. 2000 onwards. Commercial timbers: descriptions, illustrations, identification, and information retrieval. In English, French, German, Portuguese, and Spanish. Version: 9th April 2019. delta-intkey.com’.
289 | Parapiptadenia rigida (Benth.) Brenan (Kurupa'y ra) | H.G. Richter and M.J. Dallwitz | Nomenclature etc. FABACEAE-MIMOSOIDEAE. Syn. Piptadenia rigida Benth. Trade and local names: angico-vermelho, angico-cedro, angico-rosa, angico-de-cortume (BR); anchico colorado, anchico, angico, curupa'y ra (AR). Not protected under CITES regulations. | Description based on 3 specimens. Tree. Geographic distribution: southern Brazil, temperate South America. | General. Growth ring boundaries distinct. Demarcated microscopically by fine marginal parenchyma bands (often with many crystals) and by tending towards 'semi-ringporous'. Heartwood basically brown, yellow, red; without streaks. Sapwood colour distinct from heartwood colour. Density 0.85 g/cm³. | Vessels. Wood diffuse porous. Vessels arranged in no specific pattern, in multiples, commonly in short (2–3 vessels) radial rows or in radial rows of 4 or more (occasionally in radial groups up to 6 vessels). Average tangential vessel diameter 60–200 µm. Average number of vessels/mm² 8–14. Perforation plates simple. Intervessel pits alternate, average diameter (vertical) 5–7 µm, pits vestured. Vessel-ray pits with distinct borders and with reduced borders or apparently simple, similar to intervessel pits or different from intervessel pits, horizontal to vertical. Helical thickenings absent. Tyloses absent. Other deposits present, with reddish brown organic deposits. | Tracheids and fibres. Fibres of medium wall thickness, or very thick-walled. Fibre pits mainly restricted to radial walls, simple to minutely bordered. Fibres non-septate. | Axial parenchyma. Axial parenchyma banded. Bands marginal (or seemingly marginal). Bands fine. Axial parenchyma apotracheal, or paratracheal. Apotracheal axial parenchyma diffuse and diffuse-in-aggregates. Paratracheal axial parenchyma vasicentric, aliform, and confluent. Aliform parenchyma of the lozenge type. Axial parenchyma as strands. Average number of cells per strand: 2–3(–4). | Rays. Rays 6–10 per tangential mm, multiseriate, (1–)2(–3) cells wide. Height of large rays up to 500 µm. Rays composed of a single cell type (homocellular); homocellular ray cells procumbent. | Storied structures. Storied structure absent. | Secretory structures. Intercellular canals absent. | Mineral inclusions. Crystals present, prismatic, located in axial parenchyma cells. Crystal-containing axial parenchyma cells chambered. Number of crystals per cell or chamber one. Silica not observed. | Physical and chemical tests. Heartwood not fluorescent. Water extract not fluorescent; colour of water extract colourless to brown. Ethanol extract fluorescent. Colour of ethanol extract red (light brick red). Froth test positive. Splinter burns to partial ash. Ash white to grey. | Illustrations. • Transverse section. • Tangential section. • Radial section. | The interactive key allows access to the character list, illustrations, full and partial descriptions, diagnostic descriptions, differences and similarities between taxa, lists of taxa exhibiting specified attributes, summaries of attributes within groups of taxa, and geographical distribution. | Cite this publication as: ‘Richter, H.G., and Dallwitz, M.J. 2000 onwards. Commercial timbers: descriptions, illustrations, identification, and information retrieval. In English, French, German, Portuguese, and Spanish. Version: 9th April 2019. delta-intkey.com’.
290 | Parashorea spp. (Urat mata, white seraya, gerutu) | H.G. Richter and M.J. Dallwitz | Nomenclature etc. DIPTEROCARPACEAE. Light weight timbers: Parashorea macrophylla, P. malaanonan, P. tomentella; heavy timbers: P. aptera, P. densiflora, P. lucida, P. parviflora, P. smythiesii, P. stellata. Trade and local names: light weight timbers: Weißes seraya, w. lauan (DE); white seraya, urat mata (MY-sab); seraya puteh (MY-sar); white lauan, bagtikan (PH); pendan (ID). heavy timbers: heavy white seraya, urat mata batu (MY-sab), gerutu, meranti gerutu (MY); khai kheo, khiansai (TH); thinkadu, tavoy wood (MM); cho chi (VN); may nao (LA); comment: this timber group is not to be mixed up with the trade timber 'white meranti' (Shorea/anthoshorea). Not protected under CITES regulations. | Tree. Geographic distribution: Myanmar (Burma), Thailand, Laos, Vietnam, Cambodia, Indomalesia. | General. Heartwood basically white or grey and brown (light-weight timbers light brown with pinkish hue), green and brown (heavy timbers olive brown); heavy timbers only with streaks. Sapwood colour similar to heartwood colour, or distinct from heartwood colour. Density 0.35–0.63 g/cm³ (light-weight timbers), or 0.6–0.8 g/cm³ (heavy timbers). | Vessels. Wood diffuse porous. Vessels in multiples, commonly in short (2–3 vessels) radial rows. Average tangential vessel diameter 180–280 µm. Average number of vessels/mm² 3–7. Perforation plates simple. Intervessel pits alternate, average diameter (vertical) 5–7 µm, pits vestured. Vessel-ray pits with distinct borders or with reduced borders or apparently simple, similar to intervessel pits or different from intervessel pits, rounded or angular (round to oval). Tyloses present, thinwalled. | Tracheids and fibres. Vascular or vasicentric tracheids commonly present. Fibres of medium wall thickness. Fibre pits common in both radial and tangential walls, distinctly bordered. | Axial parenchyma. Axial parenchyma banded (axial resin canals embedded in parenchyma bands) or not banded. Bands fine or coarse. Axial parenchyma apotracheal, or paratracheal. Apotracheal axial parenchyma rare diffuse, or diffuse-in-aggregates. Paratracheal axial parenchyma vasicentric, aliform, confluent, and unilateral. Aliform parenchyma of the winged type. Axial parenchyma as strands. Average number of cells per strand: 4. | Rays. Rays 4–6 per tangential mm, multiseriate, (2–)4–7 cells wide. Height of large rays commonly 500 to 1000 µm. Rays composed of two or more cell types (heterocellular). Heterocellular rays with square and upright cells restricted to marginal rows, mostly 1 marginal row of upright or square cells or mostly 2–4 marginal rows of upright or square cells. Sheath cells only Parashorea lucida present, or absent. | Storied structures. Storied structure present, rays not storied, axial parenchyma storied. | Secretory structures. Intercellular canals present, oriented axially or oriented radially (only P. smythiesii), axial intercellular canals in long tangential lines or in short tangential lines. | Mineral inclusions. Crystals present, prismatic, located in ray cells or axial parenchyma cells. Crystal-containing ray cells procumbent, upright and/or square ray cells chambered or not chambered. Crystals in procumbent ray cells in radial alignment, or not in radial alignment. Crystal-containing axial parenchyma cells chambered, or not chambered. Number of crystals per cell or chamber one, or more than one. Silica not observed. | Physical and chemical tests. Heartwood not fluorescent. Water extract not fluorescent; colour of water extract colourless to brown. Ethanol extract not fluorescent. Colour of ethanol extract colourless to brown. Splinter burns to partial ash. Ash white to grey. | Illustrations. • Macroscopic images. transverse (ca. 10x). radial (natural size). • Transverse section. Parashorea sp. axial intercellular canals (IC) generally present (left) but often missing in a given specimen (right). IC. • Tangential section. Parashorea malaanonan. • Tangential section. Parashorea smythiesii. radial intercellular canals exclusively in this particular species, in all others absent. • Radial section. Parashorea tomentella. • Crystals. Parashorea sp. prismatic crystals in all species: scarce to abundant in both rays (left) and axial parenchyma (right). | The interactive key allows access to the character list, illustrations, full and partial descriptions, diagnostic descriptions, differences and similarities between taxa, lists of taxa exhibiting specified attributes, summaries of attributes within groups of taxa, and geographical distribution. | Cite this publication as: ‘Richter, H.G., and Dallwitz, M.J. 2000 onwards. Commercial timbers: descriptions, illustrations, identification, and information retrieval. In English, French, German, Portuguese, and Spanish. Version: 9th April 2019. delta-intkey.com’.
291 | Parinari spp. (AF: Sougue, SA: Parinari, SEA: Merbatu) | H.G. Richter and M.J. Dallwitz | Nomenclature etc. CHRYSOBALANACEAE. Incl. Atuna excelsa Raf. (syn. P. glaberrima (Hassk.) Hassk.), P. anamense Hance, P. campestris Aublet, P. corymbosa (Bl.) Miq., P. curatellifolia Planch. ex Benth., P. kerstingii Engl., P. salomonensis C.T. White. Trade and local names: Africa: sougue, mampataz, mubura, ofam, assila, eshagho, mubara, aramon; South and Central America: parinari, tostado, fengoe hedoe, burada, vonkhout, caraipé-rana, farinha seca, uchpa-umarí; Southeast Asia: merbatu, parinari, sea beam (GB); baritu (BRU); kolaka (RI); bangkawang, nyalin, obah ngilas (MAL); bari-tadiang (RP); tauk-kade (BUR); maphok (T). Not protected under CITES regulations. | Description based on 16 specimens. Tree. Geographic distribution: Thailand, Laos, Vietnam, Cambodia, Indomalesia, tropical Africa, Mexico and Central America, tropical South America. | General. Heartwood basically brown, yellow, and white or grey; with streaks. Sapwood colour similar to heartwood colour, or distinct from heartwood colour. Density 0.68–0.8 g/cm³. | Vessels. Wood diffuse porous. Vessels exclusively solitary. Average tangential vessel diameter 135–300–450 µm. Average number of vessels/mm² (1–)2–4. Perforation plates simple. Intervessel pits absent. Vessel-ray pits with reduced borders or apparently simple, horizontal to vertical. Tyloses absent. | Tracheids and fibres. Vascular or vasicentric tracheids commonly present. Fibres of medium wall thickness and very thick-walled. Fibre pits common in both radial and tangential walls, distinctly bordered. | Axial parenchyma. Axial parenchyma banded. Bands marginal (or seemingly marginal) or not marginal (or seemingly marginal). Axial parenchyma bands forming a reticulate pattern with rays and much wider than rays. Bands fine and coarse. Parenchyma bands sometimes discontinuous. Axial parenchyma apotracheal, or paratracheal. Apotracheal axial parenchyma diffuse and diffuse-in-aggregates. Paratracheal axial parenchyma scanty. Axial parenchyma as strands. Average number of cells per strand: 8–15. | Rays. Rays (11–)13–14(–17) per tangential mm, exclusively uniseriate and multiseriate (predominantly uniseriate), 1–2 cells wide. Height of large rays commonly 500 to 1000 µm. Rays composed of a single cell type (homocellular) and two or more cell types (heterocellular); homocellular ray cells procumbent. Heterocellular rays with square and upright cells restricted to marginal rows, mostly 1 marginal row of upright or square cells. | Storied structures. Storied structure absent. | Mineral inclusions. Crystals not observed. Silica present, as grains; in rays cells. | Physical and chemical tests. Heartwood not fluorescent. Water extract not fluorescent; colour of water extract colourless to brown. Ethanol extract not fluorescent. Colour of ethanol extract colourless to brown. Splinter burns to partial ash. Ash bright white. | Illustrations. • Transverse section: P. excelsa. Parinari excelsa. • Transverse section: P. kerstingii. Parinari kerstingii. • Tangential section: P. kerstingii. Parinari kerstingii. • Radial section: Parinari sp.. Parinari sp. silica grains (light colored spots) in rays. | The interactive key allows access to the character list, illustrations, full and partial descriptions, diagnostic descriptions, differences and similarities between taxa, lists of taxa exhibiting specified attributes, summaries of attributes within groups of taxa, and geographical distribution. | Cite this publication as: ‘Richter, H.G., and Dallwitz, M.J. 2000 onwards. Commercial timbers: descriptions, illustrations, identification, and information retrieval. In English, French, German, Portuguese, and Spanish. Version: 9th April 2019. delta-intkey.com’.
292 | Parkia spp. (Petai) | H.G. Richter and M.J. Dallwitz | Nomenclature etc. FABACEAE-MIMOSOIDEAE. Trade relvant species: Parkia javanica (Lam.) Merr., P. singularis Miq., P. speciosa Hassk., P. sumatrana Miq., P. timoriana (DC.) Merr., P. versteeghii Merr. & L.M. Perry. Trade and local names: petai papan, empamai, parira kayu, alai, kedawung, paundeuy (ID); betungai, kedaung, kerayong, petai meranti, nyiring, patag (MY); kupang, u'pang (PH); mai-karien (MM); kariang, riang, sator (TH). | Description based on 4 specimens. Tree. Geographic distribution: Myanmar (Burma), Thailand, Laos, Vietnam, Cambodia, Indomalesia. | General. Growth ring boundaries distinct or indistinct or absent. Heartwood basically yellow, white or grey; occasionaly with streaks or without streaks. Sapwood colour similar to heartwood colour. Density 0.35–0.5(–0.7) g/cm³. | Vessels. Wood diffuse porous. Vessels arranged in no specific pattern, in multiples, commonly in short (2–3 vessels) radial rows or in radial rows of 4 or more. Average tangential vessel diameter (100–)150–220(–260) µm. Average number of vessels/mm² 2–6. Perforation plates simple. Intervessel pits alternate, average diameter (vertical) 7–8(–10) µm, pits vestured. Vessel-ray pits with distinct borders, similar to intervessel pits. Helical thickenings absent. Tyloses absent. Other deposits occasionally present. | Tracheids and fibres. Fibres very thin-walled, or of medium wall thickness. Fibre pits mainly restricted to radial walls, simple to minutely bordered. Fibres non-septate. | Axial parenchyma. Axial parenchyma banded or not banded. Bands marginal (or seemingly marginal). Bands fine. Axial parenchyma apotracheal, or paratracheal. Apotracheal axial parenchyma diffuse (isolated crystalliferous strands). Paratracheal axial parenchyma aliform, or confluent. Aliform parenchyma of the lozenge type. Axial parenchyma as strands. Average number of cells per strand: (2–)3–4(–5). | Rays. Rays 5–8 per tangential mm, multiseriate, 1–3(–4) cells wide. Height of large rays up to 500 µm. Rays composed of a single cell type (homocellular); homocellular ray cells procumbent. | Storied structures. Storied structure absent. | Secretory structures. Intercellular canals absent. | Mineral inclusions. Crystals present, prismatic, located in axial parenchyma cells. Crystal-containing axial parenchyma cells chambered. Number of crystals per cell or chamber one. Silica not observed. | Physical and chemical tests. Froth test negative. | Illustrations. • Transverse section. Parkia javanica. • Tangential section. Parkia javanica. • Radial section. Parkia javanica. • Crystals. Parkia javanica: prismatic crystals in chambered axial parenchyma cell. | The interactive key allows access to the character list, illustrations, full and partial descriptions, diagnostic descriptions, differences and similarities between taxa, lists of taxa exhibiting specified attributes, summaries of attributes within groups of taxa, and geographical distribution. | Cite this publication as: ‘Richter, H.G., and Dallwitz, M.J. 2000 onwards. Commercial timbers: descriptions, illustrations, identification, and information retrieval. In English, French, German, Portuguese, and Spanish. Version: 9th April 2019. delta-intkey.com’.
293 | Paulownia tomentosa (Thunb. ex Murr) Steud. (Kiri) | H.G. Richter and M.J. Dallwitz | Nomenclature etc. PAULOWNIACEAE (SCROPHULARIACEAE). Syn.: Paulownia imperialis Sieb. & Zucc. Trade and local names: kiri, shima-giri (JP); Paulownia (trade); mao pao tong (CN); paulownia impérial (FR); empresstree (GB, US); chinesischer Blauglockenbaum (DE). Not protected under CITES regulations. | Tree. Geographic distribution: temperate Asia (cultivated worldwide in temperate and subtropical climate regions). | General. Growth ring boundaries distinct. Heartwood basically white or grey. Sapwood colour similar to heartwood colour. Density 0.25–0.3 g/cm³. | Vessels. Vessels present. Wood ring porous or semi ring porous. Vessels arranged in no specific pattern, in multiples, commonly in short (2–3 vessels) radial rows or in clusters (latewood). Average tangential vessel diameter 200–300 µm (earlywood). Perforation plates simple. Intervessel pits alternate, average diameter (vertical) 6–8 µm. Vessel-ray pits with distinct borders or with reduced borders or apparently simple, similar to intervessel pits or different from intervessel pits, rounded or angular. Helical thickenings present, only in narrow vessel elements, throughout the body of vessel elements. Tyloses present, thinwalled. | Tracheids and fibres. Fibres very thin-walled. Fibre pits mainly restricted to radial walls, simple to minutely bordered. | Axial parenchyma. Axial parenchyma present, banded or not banded. Bands marginal (or seemingly marginal). Bands coarse (intial parenchyma as wide as the earlywood pore ring). Axial parenchyma apotracheal, or paratracheal. Apotracheal axial parenchyma diffuse-in-aggregates. Paratracheal axial parenchyma vasicentric, or aliform, or confluent (latewood vessles only). Aliform parenchyma of the lozenge type and of the winged type. Axial parenchyma as strands. Average number of cells per strand: 2–5. | Rays. Rays 3–6 per tangential mm, multiseriate, 2–5 cells wide. Height of large rays up to 500 µm. Rays composed of a single cell type (homocellular), or two or more cell types (heterocellular); homocellular ray cells procumbent. Heterocellular rays with square and upright cells restricted to marginal rows, mostly 1 marginal row of upright or square cells. | Secretory structures. Intercellular canals absent. | Mineral inclusions. Crystals not observed. Silica not observed. | Physical and chemical tests. Heartwood not fluorescent. Water extract not fluorescent; colour of water extract colourless to brown. Ethanol extract not fluorescent. Colour of ethanol extract colourless to brown. Splinter burns to partial ash. Ash white to grey. | Illustrations. • Macroscopic images: cross section. transverse (ca. 10x). • Macroscopic images: wood surface. surface (natural size). tangential. radial. • Transverse section. • Tangential section. • Radial section. | The interactive key allows access to the character list, illustrations, full and partial descriptions, diagnostic descriptions, differences and similarities between taxa, lists of taxa exhibiting specified attributes, summaries of attributes within groups of taxa, and geographical distribution. | Cite this publication as: ‘Richter, H.G., and Dallwitz, M.J. 2000 onwards. Commercial timbers: descriptions, illustrations, identification, and information retrieval. In English, French, German, Portuguese, and Spanish. Version: 9th April 2019. delta-intkey.com’.
294 | Payena acuminata (Blume) Pierre, Payena spp. (Nyatoh) | H.G. Richter and M.J. Dallwitz | Nomenclature etc. SAPOTACEAE. Incl. Payena leerii, P. lucida, P. lanceolata, P. maingayi, P. obscura. Trade and local names: guttah, mayang (MY); riam (MY-SWK); nato (PH); kanzwe (MM); phikun-pa (TH); nyatoh batu, bitis (MY). Not protected under CITES regulations. | Tree. Geographic distribution: Myanmar (Burma), Thailand, Laos, Vietnam, Cambodia, Indomalesia. | General. Growth ring boundaries distinct or indistinct or absent. If at all distinct, demarcated by lesser number of parenchyma bands (darker zone). Heartwood basically brown, red. Sapwood colour distinct from heartwood colour. Density 0.55–0.64–0.72 g/cm³ (for the most frequently traded species). | Vessels. Vessels present. Wood diffuse porous. Vessels arranged in mostly a diagonal and/or radial pattern or no specific pattern, in multiples, commonly in short (2–3 vessels) radial rows or in radial rows of 4 or more. Average tangential vessel diameter 100–190 µm. Average number of vessels/mm² (4–)6–14(–25). Perforation plates simple. Intervessel pits alternate, average diameter (vertical) 5–7 µm. Vessel-ray pits with distinct borders or with reduced borders or apparently simple, similar to intervessel pits or different from intervessel pits, rounded or angular or horizontal to vertical, of two distinct sizes or types in the same ray cell. Tyloses present, thinwalled. Other deposits present (reddish brown). | Tracheids and fibres. Vascular or vasicentric tracheids commonly present. Fibres of medium wall thickness. Average fibre length 1200–1800 µm. Fibre pits mainly restricted to radial walls, simple to minutely bordered. | Axial parenchyma. Axial parenchyma banded. Bands marginal (or seemingly marginal) or not marginal (or seemingly marginal). Axial parenchyma bands forming a reticulate pattern with rays. Bands fine, 4–8 per radial mm. Parenchyma bands mostly wavy and frequently discontinuous. Axial parenchyma apotracheal. Apotracheal axial parenchyma diffuse, or diffuse-in-aggregates. Axial parenchyma as strands. Average number of cells per strand: 6–9. | Rays. Rays 12–15 per tangential mm, multiseriate, 1–2(–3) cells wide. Height of large rays up to 500 µm. Rays composed of two or more cell types (heterocellular). Heterocellular rays with square and upright cells restricted to marginal rows, mostly 2–4 marginal rows of upright or square cells or with more than 4 marginal rows of upright or square cells. | Storied structures. Storied structure absent. | Secretory structures. Intercellular canals absent. | Mineral inclusions. Crystals not observed. Silica present, as grains; in rays cells. | Physical and chemical tests. Froth test positive. | Illustrations. • Transverse section: P. acuminata. Payena acuminata. • Transverse section: P. obscura. Payena obscura. • Tangential section: P. leerii. Payena leerii. • Radial section: P. leerii. Payena leerii. • Silica. Payena leerii. silica grains in ray cells. | The interactive key allows access to the character list, illustrations, full and partial descriptions, diagnostic descriptions, differences and similarities between taxa, lists of taxa exhibiting specified attributes, summaries of attributes within groups of taxa, and geographical distribution. | Cite this publication as: ‘Richter, H.G., and Dallwitz, M.J. 2000 onwards. Commercial timbers: descriptions, illustrations, identification, and information retrieval. In English, French, German, Portuguese, and Spanish. Version: 9th April 2019. delta-intkey.com’.
295 | Peltogyne spp. (Amarant, nazareno, pau roxo) | H.G. Richter and M.J. Dallwitz | Nomenclature etc. FABACEAE-CAESALPINIOIDEAE. Peltogyne catingae Ducke, P. confertiflora (Hayne) Benth., P. excelsa Ducke, P. lecointei Ducke, P. maranhensis Huber, P. mexicana Martínez, P. venosa (Vahl) Benth., etc. Trade and local names: Amarant, Violettholz (DE); purpleheart, amarant, violetwood (GB, GY, US); bois purpre, b. violet (FR); purpurheart (NL); koroborelli, merawayana, saka (GY); guarabu, jatobazinho, pau roxo, roxinho (BR); dastan, kocolorelli, malako (SR); tananeo (CO); palo de rosa, p. morado (MX). Not protected under CITES regulations. | Description based on 15 specimens. Tree. Geographic distribution: Mexico and Central America, Caribbean, tropical South America. | General. Growth ring boundaries distinct or indistinct or absent (visible or not, as a function of site and growth conditions). Heartwood basically purple (green wood); without streaks. Sapwood colour distinct from heartwood colour. Density (0.7–)0.83(–1.15) g/cm³. | Vessels. Wood diffuse porous. Vessels arranged in no specific pattern, in multiples, commonly in short (2–3 vessels) radial rows. Average tangential vessel diameter (50–)80–110(–150) µm. Average number of vessels/mm² (6–)9–15(–22). Average vessel element length 250–500 µm. Perforation plates simple. Intervessel pits alternate, average diameter (vertical) 4–7 µm, pits vestured. Vessel-ray pits with distinct borders, similar to intervessel pits. Other deposits present (violet, sometimes also brown to almost black). | Tracheids and fibres. Fibres of medium wall thickness, or very thick-walled. Average fibre length (1150–)1660(–2100) µm. Fibre pits mainly restricted to radial walls, simple to minutely bordered. | Axial parenchyma. Axial parenchyma banded. Bands marginal (or seemingly marginal). Bands fine. Axial parenchyma apotracheal, or paratracheal. Apotracheal axial parenchyma diffuse-in-aggregates. Paratracheal axial parenchyma aliform, or confluent, or unilateral. Aliform parenchyma of the lozenge type. Axial parenchyma as strands. Average number of cells per strand: (2–)4. Type and amount of axial parenchyma vary considerably from species to species. | Rays. Rays 5–8 per tangential mm, multiseriate, 2–5 cells wide. Height of large rays commonly 500 to 1000 µm. Rays composed of a single cell type (homocellular); homocellular ray cells procumbent. | Storied structures. Storied structure absent. | Secretory structures. Intercellular canals absent. | Mineral inclusions. Crystals present, prismatic, located in axial parenchyma cells. Crystal-containing axial parenchyma cells chambered. Number of crystals per cell or chamber one. Silica not observed. | Physical and chemical tests. Heartwood fluorescent (yellow). Water extract fluorescent (orange yellow); colour of water extract colourless to brown, or purple. Ethanol extract fluorescent (yellow green). Colour of ethanol extract colourless to brown, or purple. Froth test positive (a faint ring of foam persists). Splinter burns to full ash. Ash bright white. | Illustrations. • Transverse section: P. lecointei. Peltogyne lecointei. • Transverse section: P maranhensis. Peltogyne maranhensis. • Transverse section: P. pubescens. Peltogyne pubescens. • Tangential section: P. lecointei. Peltogyne lecointei. • Radial section: P. lecointei. Peltogyne lecointei. | The interactive key allows access to the character list, illustrations, full and partial descriptions, diagnostic descriptions, differences and similarities between taxa, lists of taxa exhibiting specified attributes, summaries of attributes within groups of taxa, and geographical distribution. | Cite this publication as: ‘Richter, H.G., and Dallwitz, M.J. 2000 onwards. Commercial timbers: descriptions, illustrations, identification, and information retrieval. In English, French, German, Portuguese, and Spanish. Version: 9th April 2019. delta-intkey.com’.
296 | Peltophorum dubium (Spreng.) Taub. (Yvyra pyta) | H.G. Richter and M.J. Dallwitz | Nomenclature etc. FABACEAE-CAESALPINIOIDEAE. Syn. Peltophorum vogelianum Benth. Trade and local names: yvyrapyta (PY); canafístula (AR); angico amarelo, farinha seca, faveira, sobrasil, tamboril bravo, guarucaia, ibirá-puitá (BR). Not protected under CITES regulations. | Description based on 3 specimens. Tree. Geographic distribution: tropical South America, southern Brazil, temperate South America. | General. Growth ring boundaries distinct. Demarcated by marginal parenchyma bands (1–2 seriate, sometimes discontinuous), few rows of radially flattened fibres, and slightly thickened (noded) rays. Heartwood basically brown and red; without streaks. Sapwood colour distinct from heartwood colour. Density 0.8–0.9 g/cm³. | Vessels. Vessels present. Wood diffuse porous. Vessels in multiples, commonly in short (2–3 vessels) radial rows. Average tangential vessel diameter 80–240 µm. Average number of vessels/mm² 1–7. Perforation plates simple. Intervessel pits alternate, average diameter (vertical) 6–8 µm, pits vestured. Vessel-ray pits with distinct borders, similar to intervessel pits. Other deposits present, brown to nearly black organic contents. | Tracheids and fibres. Fibres of medium wall thickness. Fibre pits mainly restricted to radial walls, simple to minutely bordered. Helical thickenings absent. Fibres exclusively septate; evenly distributed. | Axial parenchyma. Axial parenchyma banded. Bands marginal (or seemingly marginal). Bands fine. Axial parenchyma apotracheal, or paratracheal. Apotracheal axial parenchyma diffuse and diffuse-in-aggregates. Paratracheal axial parenchyma vasicentric and confluent. Axial parenchyma as strands. Average number of cells per strand: 2–4. Apotracheal parenchyma scarce, generally crystalliferous. | Rays. Rays 5–11 per tangential mm, multiseriate, (1–)2–3 cells wide. Height of large rays up to 500 µm. Rays composed of a single cell type (homocellular); homocellular ray cells procumbent. | Storied structures. Storied structure absent. | Secretory structures. Intercellular canals absent. | Mineral inclusions. Crystals present, prismatic, located in axial parenchyma cells. Crystal-containing axial parenchyma cells chambered. Number of crystals per cell or chamber one. Silica not observed. | Physical and chemical tests. Heartwood not fluorescent. Water extract not fluorescent; colour of water extract red. Heartwood extractives leachable when in contact with water. Ethanol extract fluorescent. Colour of ethanol extract red. Water extract with yellow fluorescence, ethanol extract with pinkish fluorescence. Froth test slightly positive. Splinter burns to partial ash. Ash white to grey. | Illustrations. • Transverse section. • Tangential section. • Radial section. | The interactive key allows access to the character list, illustrations, full and partial descriptions, diagnostic descriptions, differences and similarities between taxa, lists of taxa exhibiting specified attributes, summaries of attributes within groups of taxa, and geographical distribution. | Cite this publication as: ‘Richter, H.G., and Dallwitz, M.J. 2000 onwards. Commercial timbers: descriptions, illustrations, identification, and information retrieval. In English, French, German, Portuguese, and Spanish. Version: 9th April 2019. delta-intkey.com’.
297 | Pentace spp. (Melunak) | H.G. Richter and M.J. Dallwitz | Nomenclature etc. MALVACEAE (TILIACEAE). Pentace adenophera Kosterm., P. curtisii King, P. laxiflora Merr., P. macrophylla King, P. triptera Mast., Pentace spp. Trade and local names: melunak, balong ayan, baru, pinang, sisiat, takalis, tassiet (ID, MY); "Burmese mahogany" (trade); thitka (MM). Not protected under CITES regulations. | Tree. Geographic distribution: Myanmar (Burma), Thailand, Laos, Vietnam, Cambodia, Indomalesia. | General. Heartwood basically brown to red. Sapwood colour distinct from heartwood colour. Density 0.42–0.59–0.73 g/cm³. | Vessels. Vessels present. Wood diffuse porous. Vessels in multiples, commonly in short (2–3 vessels) radial rows. Average tangential vessel diameter 100–150–210 µm. Average number of vessels/mm² 6–14. Perforation plates simple. Intervessel pits alternate, average diameter (vertical) 3–4(–5) µm. Vessel-ray pits with distinct borders and with reduced borders or apparently simple, similar to intervessel pits or different from intervessel pits, horizontal to vertical, unilaterally compound and coarse. Helical thickenings absent. Tyloses present, thinwalled. | Tracheids and fibres. Fibres of medium wall thickness. Fibre pits mainly restricted to radial walls, simple to minutely bordered. Fibres non-septate. | Axial parenchyma. Axial parenchyma not banded. Axial parenchyma apotracheal, or paratracheal. Apotracheal axial parenchyma diffuse and diffuse-in-aggregates. Paratracheal axial parenchyma scanty and vasicentric. Axial parenchyma as strands. Average number of cells per strand: 4–6. | Rays. Rays 6–8 per tangential mm, multiseriate, 2–4 cells wide. Rays composed of a single cell type (homocellular), or two or more cell types (heterocellular) (only weakly heterocelular); homocellular ray cells procumbent. Heterocellular rays with square and upright cells restricted to marginal rows, mostly 1 marginal row of upright or square cells. Tile cells absent. | Storied structures. Storied structure present, all rays storied, axial parenchyma storied, vessel elements storied, fibres storied. Number of ray tiers per axial millimetre 2–3. | Secretory structures. Intercellular canals absent. | Mineral inclusions. Crystals present, prismatic, located in axial parenchyma cells. Crystal-containing axial parenchyma cells chambered and not chambered. Number of crystals per cell or chamber one. Silica not observed. | Illustrations. • Transverse section. Pentace triptera. • Tangential section. Pentace triptera. • Radial section. Pentace triptera. • Vessel-ray pitting. Pentace triptera. vessel-ray pits unilaterally compound. | The interactive key allows access to the character list, illustrations, full and partial descriptions, diagnostic descriptions, differences and similarities between taxa, lists of taxa exhibiting specified attributes, summaries of attributes within groups of taxa, and geographical distribution. | Cite this publication as: ‘Richter, H.G., and Dallwitz, M.J. 2000 onwards. Commercial timbers: descriptions, illustrations, identification, and information retrieval. In English, French, German, Portuguese, and Spanish. Version: 9th April 2019. delta-intkey.com’.
298 | Pera glabrata (Schott) Baill. (Pilón rosado) | H.G. Richter and M.J. Dallwitz | Nomenclature etc. EUPHORBIACEAE. Trade and local names: pilón rosado (PY); sapateiro (BR). Not protected under CITES regulations. | Description based on 5 specimens. Tree. Geographic distribution: tropical South America, southern Brazil. | General. Heartwood basically white or grey. Sapwood colour similar to heartwood colour. Density 0.55–0.8 g/cm³. | Vessels. Wood diffuse porous. Vessels arranged in no specific pattern, in multiples, commonly in short (2–3 vessels) radial rows or in radial rows of 4 or more. Average tangential vessel diameter 120–180 µm. Average number of vessels/mm² 5–8. Average vessel element length 350–850 µm. Perforation plates simple. Intervessel pits alternate, average diameter (vertical) 9–11 µm. Vessel-ray pits with distinct borders, similar to intervessel pits. Helical thickenings absent. Other deposits present (crystals in tyloses). | Tracheids and fibres. Fibres of medium wall thickness. Average fibre length 1044–1674 µm. Fibre pits mainly restricted to radial walls, simple to minutely bordered. Fibres non-septate. | Axial parenchyma. Axial parenchyma banded. Bands not marginal (or seemingly marginal). Bands fine. Axial parenchyma apotracheal. Apotracheal axial parenchyma diffuse-in-aggregates. Axial parenchyma as strands. Average number of cells per strand: 5–8. | Rays. Rays 10–15 per tangential mm, exclusively uniseriate. Height of large rays up to 500 µm. Rays composed of two or more cell types (heterocellular). Heterocellular rays with square and upright cells restricted to marginal rows, mostly 1 marginal row of upright or square cells. | Storied structures. Storied structure absent. | Secretory structures. Intercellular canals absent. | Cambial variants. Included phloem absent. | Mineral inclusions. Crystals present, prismatic, located in axial parenchyma cells and tyloses. Crystal-containing axial parenchyma cells chambered. Number of crystals per cell or chamber one. Silica not observed. | Physical and chemical tests. Heartwood not fluorescent. Water extract fluorescent, or not fluorescent; colour of water extract colourless to brown. Ethanol extract not fluorescent. Colour of ethanol extract colourless to brown. | Illustrations. • Transverse section. • Tangential section. • Radial section. • Tyloses. sclerified tyloses in vessels frequent. | The interactive key allows access to the character list, illustrations, full and partial descriptions, diagnostic descriptions, differences and similarities between taxa, lists of taxa exhibiting specified attributes, summaries of attributes within groups of taxa, and geographical distribution. | Cite this publication as: ‘Richter, H.G., and Dallwitz, M.J. 2000 onwards. Commercial timbers: descriptions, illustrations, identification, and information retrieval. In English, French, German, Portuguese, and Spanish. Version: 9th April 2019. delta-intkey.com’.
299 | Pericopsis elata (Harms) van Meeuwen (Afrormosia, kokrodua) - CITES II | H.G. Richter and M.J. Dallwitz | Nomenclature etc. FABACEAE-FABOIDEAE. Syn.: Afrormosia elata. Trade and local names: afromosia (DE, GB, NG); krokodua (BE, GH); assamela (CI, FR); obang (CM); bohala, wahala (CF). Listed in CITES Annex II. | Tree. Geographic distribution: tropical Africa (West and Central Africa). | General. Heartwood basically brown to yellow, yellow to green, brown to green; mostly without streaks (rarely with subtle striping). Sapwood colour distinct from heartwood colour. Density 0.6–0.65–0.7 g/cm³. Ribbon figure caused by periodic changes in vessel frequency and/or interlocked grain; growth increments macroscopically visible. | Vessels. Wood diffuse porous. Vessels arranged in no specific pattern, in multiples, commonly in short (2–3 vessels) radial rows. Average tangential vessel diameter 80–110–150 µm. Average number of vessels/mm² 9–16–23. Perforation plates simple. Intervessel pits alternate, average diameter (vertical) 6–7 µm, pits vestured. Vessel-ray pits with distinct borders, similar to intervessel pits. Other deposits present, rarely with light coloured "chalky" deposits. | Tracheids and fibres. Fibres of medium wall thickness to very thick-walled. Fibre pits mainly restricted to radial walls, simple to minutely bordered. Fibres non-septate. | Axial parenchyma. Axial parenchyma occasionally banded or not banded. Bands not marginal (or seemingly marginal). Axial parenchyma apotracheal, or paratracheal. Apotracheal axial parenchyma diffuse-in-aggregates. Paratracheal axial parenchyma vasicentric, or aliform and confluent, or unilateral. Aliform parenchyma of the lozenge type. Axial parenchyma as strands. Average number of cells per strand: 2–4. | Rays. Rays 7–12 per tangential mm, multiseriate, 1–3 cells wide. Rays composed of a single cell type (homocellular); homocellular ray cells procumbent. | Storied structures. Storied structure present, all rays storied, axial parenchyma storied, vessel elements storied. Number of ray tiers per axial millimetre 2–3. | Secretory structures. Intercellular canals absent. | Mineral inclusions. Crystals present, prismatic, located in axial parenchyma cells. Crystal-containing axial parenchyma cells chambered. Number of crystals per cell or chamber one. Silica not observed. | Physical and chemical tests. Heartwood not fluorescent. Water extract not fluorescent; colour of water extract colourless to brown. Heartwood extractives leachable when in contact with water (brownish). Ethanol extract not fluorescent. Colour of ethanol extract colourless to brown, or yellow. Splinter burns to partial ash. Ash white to grey, or yellow-brown. | Illustrations. • Macroscopic images. transverse (ca. 10x). radial (natural size). • Transverse section. • Tangential section. • Radial section. | The interactive key allows access to the character list, illustrations, full and partial descriptions, diagnostic descriptions, differences and similarities between taxa, lists of taxa exhibiting specified attributes, summaries of attributes within groups of taxa, and geographical distribution. | Cite this publication as: ‘Richter, H.G., and Dallwitz, M.J. 2000 onwards. Commercial timbers: descriptions, illustrations, identification, and information retrieval. In English, French, German, Portuguese, and Spanish. Version: 9th April 2019. delta-intkey.com’.
300 | Peronema canescens Jack (Sungkai) | H.G. Richter and M.J. Dallwitz | Nomenclature etc. VERBENACEAE. Syn.: Peronema heterophyllum Miq. Trade and local names: jati putih, j. sabrang, j. londo, kurus (ID); sukai, cherek (MY). Not protected under CITES regulations. | Tree. Geographic distribution: Indomalesia. | General. Growth ring boundaries distinct. Wood nearly ringporous. Heartwood basically light brown. Sapwood colour similar to heartwood colour. Density (0.36–)0.52–0.73 g/cm³. | Vessels. Wood ring porous or semi ring porous. Vessels in multiples, commonly in short (2–3 vessels) radial rows. Average tangential vessel diameter earlywood 180–260 µm (in latewood 100–170). Perforation plates simple. Intervessel pits alternate, average diameter (vertical) 2–4 µm. Vessel-ray pits with distinct borders, similar to intervessel pits. Helical thickenings absent. Tyloses absent. | Tracheids and fibres. Fibres very thin-walled, or of medium wall thickness. Average fibre length 900–1600 µm. Fibre pits mainly restricted to radial walls, simple to minutely bordered. Fibres non-septate. | Axial parenchyma. Axial parenchyma banded (bands may partially include earlywood vessels). Bands marginal (or seemingly marginal). Bands coarse. Axial parenchyma paratracheal. Paratracheal axial parenchyma vasicentric, or aliform, or confluent. Aliform parenchyma of the lozenge type. Axial parenchyma as strands. Average number of cells per strand: 2–4. | Rays. Rays 4–7(–12) per tangential mm, multiseriate, 4–10 cells wide. Height of large rays up to 500 µm, or commonly 500 to 1000 µm. Rays composed of two or more cell types (heterocellular). Heterocellular rays with square and upright cells restricted to marginal rows, mostly 1 marginal row of upright or square cells or mostly 2–4 marginal rows of upright or square cells. | Storied structures. Storied structure absent. | Mineral inclusions. Crystals not observed. Silica present, as grains (very small and infrequent); in rays cells. | Illustrations. • Transverse section. • Tangential section. • Radial section. • Vitreous silica. vitreous silica (Si) in vessels. Si. | The interactive key allows access to the character list, illustrations, full and partial descriptions, diagnostic descriptions, differences and similarities between taxa, lists of taxa exhibiting specified attributes, summaries of attributes within groups of taxa, and geographical distribution. | Cite this publication as: ‘Richter, H.G., and Dallwitz, M.J. 2000 onwards. Commercial timbers: descriptions, illustrations, identification, and information retrieval. In English, French, German, Portuguese, and Spanish. Version: 9th April 2019. delta-intkey.com’.
301 | Phellodendron amurense Rupr. (Amur cork tree) | H.G. Richter and M.J. Dallwitz | Nomenclature etc. RUTACEAE. Trade and local names: Amur cork tree, cork tree (GB); Korkbaum japanischer, mandschurischer (DE); kihada (JP); hwangbyeog-namu (KR). Not protected under CITES regulations. | Tree. Geographic distribution: temperate Asia. | General. Growth ring boundaries distinct. Heartwood basically brown; without streaks. Sapwood colour distinct from heartwood colour. Density 0.45–0.53 g/cm³. | Vessels. Vessels present. Wood ring porous. Vessels arranged in tangential bands or a diagonal and/or radial pattern (tangential to diagonal only small vessels in last formed latewood), in multiples, commonly in short (2–3 vessels) radial rows or in radial rows of 4 or more or in clusters (pore clusters only in last formed latewood). Average tangential vessel diameter 100–250 µm. Perforation plates simple. Intervessel pits alternate, average diameter (vertical) 5–8 µm. Vessel-ray pits with distinct borders, similar to intervessel pits. Helical thickenings present, only in narrow vessel elements, throughout the body of vessel elements. Tyloses absent. Other deposits present (yellowish brown). | Tracheids and fibres. Fibres very thin-walled to of medium wall thickness. Fibre pits mainly restricted to radial walls, simple to minutely bordered. | Axial parenchyma. Axial parenchyma banded. Bands marginal (or seemingly marginal). Bands fine. Tangential/diagonal rows of small latewood pores accompanied by mostly uniseriate bands, adaxially and abaxially. Axial parenchyma apotracheal, or paratracheal. Apotracheal axial parenchyma diffuse-in-aggregates. Paratracheal axial parenchyma scanty to vasicentric. Axial parenchyma as strands. Average number of cells per strand: 3–5. | Rays. Rays 3–5 per tangential mm, multiseriate, 2–5 cells wide. Height of large rays commonly 500 to 1000 µm. Rays composed of a single cell type (homocellular); homocellular ray cells procumbent. | Mineral inclusions. Crystals present, prismatic, located in axial parenchyma cells. Crystal-containing axial parenchyma cells chambered. Number of crystals per cell or chamber one. Silica not observed. | Physical and chemical tests. Heartwood not fluorescent. | Illustrations. • Transverse section. • Tangential section. • Radial section. « this is a mounting artefact, left for the viewer's enlightenment. | The interactive key allows access to the character list, illustrations, full and partial descriptions, diagnostic descriptions, differences and similarities between taxa, lists of taxa exhibiting specified attributes, summaries of attributes within groups of taxa, and geographical distribution. | Cite this publication as: ‘Richter, H.G., and Dallwitz, M.J. 2000 onwards. Commercial timbers: descriptions, illustrations, identification, and information retrieval. In English, French, German, Portuguese, and Spanish. Version: 9th April 2019. delta-intkey.com’.
302 | Phyllostylon brasiliensis Capanema (Baitoa) | H.G. Richter and M.J. Dallwitz | Nomenclature etc. ULMACEAE. The description also applies to the second species of the genus, Phyllostylon rhamnoides, with a wide distribution from the Caribbean to northern Argentina. Trade and local names: San Domingo boxwood, West Indian boxwood (GB, US); bois blanc (DO); bois blanc (HT); jatia (CU); seron, cerón (MX); membrillo (VE); gurigica, pao branco (BR); palo lanza, p. blanco, p. amarillo, ibirá-catá, tala grande (PY, AR). Not protected under CITES regulations. | Tree. Geographic distribution: Caribbean, tropical South America (central and eastern Brazil). | General. Growth ring boundaries distinct (distinct in some specimens by larger and more frequent vessels (earlywood), by thickened (noded) rays, and by darker fibrous zones (latewood)) or indistinct or absent. Heartwood basically yellow, white or grey. Sapwood colour similar to heartwood colour. Density 0.82–0.92 g/cm³. | Vessels. Wood diffuse porous. Vessels in multiples, commonly in short (2–3 vessels) radial rows or in radial rows of 4 or more. Average tangential vessel diameter 20–45–65 µm. Average number of vessels/mm² 80–120. Average vessel element length 100–170–240 µm. Perforation plates simple. Intervessel pits alternate, average diameter (vertical) 6–10 µm. Vessel-ray pits with reduced borders or apparently simple, different from intervessel pits, rounded or angular. Tyloses rarely present or absent, thinwalled. Other deposits present, vessels frequently filled with amorphous mineral contents (calcium carbonate). | Tracheids and fibres. Fibres of medium wall thickness to very thick-walled. Average fibre length 300–820–1300 µm. Fibre pits mainly restricted to radial walls, simple to minutely bordered. Fibres non-septate. | Axial parenchyma. Axial parenchyma not banded. Axial parenchyma apotracheal, or paratracheal. Apotracheal axial parenchyma diffuse-in-aggregates. Paratracheal axial parenchyma scanty, vasicentric, aliform, and confluent. Aliform parenchyma of the winged type. Axial parenchyma as strands. Average number of cells per strand: 2(–4). | Rays. Rays 6–13 per tangential mm, multiseriate, (1–)2–3(–4) cells wide. Height of large rays up to 500 µm. Rays composed of a single cell type (homocellular); homocellular ray cells procumbent. Marginal rows occasionally formed by large procumbent cells. | Storied structures. Storied structure present, all rays storied or some rays storied, some not, axial parenchyma storied, vessel elements storied. Arrangement of tiers regular, or irregular. Number of ray tiers per axial millimetre 4–6. Storied structure often inconspicuous. | Mineral inclusions. Crystals present, prismatic and in other forms (calcium carbonate in vessels carbonate de calcium dans les vaisseaux), located in ray cells and axial parenchyma cells. Crystal-containing ray cells procumbent. Crystal-containing axial parenchyma cells not chambered. Number of crystals per cell or chamber one. Crystals in rays restricted to zones intersecting with growth ring boundaries. Silica not observed. | Physical and chemical tests. Heartwood not fluorescent. Water extract not fluorescent; colour of water extract colourless to brown. Ethanol extract fluorescent (weak, light yellow). Colour of ethanol extract yellow. Chrome azurol-S test negative. Splinter burns to partial ash. Ash white to grey. | Illustrations. • Transverse section. characteristic calcium carbonate deposits in vessels. • Transverse section enlarged. • Tangential section. • Radial section. calcium carbonate deposits in vessels. | The interactive key allows access to the character list, illustrations, full and partial descriptions, diagnostic descriptions, differences and similarities between taxa, lists of taxa exhibiting specified attributes, summaries of attributes within groups of taxa, and geographical distribution. | Cite this publication as: ‘Richter, H.G., and Dallwitz, M.J. 2000 onwards. Commercial timbers: descriptions, illustrations, identification, and information retrieval. In English, French, German, Portuguese, and Spanish. Version: 9th April 2019. delta-intkey.com’.
303 | Piptadeniastrum africanum (Hook.f.) Brenan (Dabema) | H.G. Richter and M.J. Dallwitz | Nomenclature etc. FABACEAE-MIMOSOIDEAE. Syn.: Piptadenia africana Hook.f. Trade and local names: dabema, dahoma (trade); mbele, mbeli, guli (LR); dabema (CI); dahoma (GH); agboin, ekhimi (NG); atui (CM); tom (GQ); toum (GA); n'singa (AO, CG); bokungu, likundu (CD). Not protected under CITES regulations. | Description based on 8 specimens. Tree. Geographic distribution: tropical Africa. | General. Growth ring boundaries indistinct or absent. Heartwood basically brown; with streaks. Sapwood colour distinct from heartwood colour. Odour distinct, or indistinct or absent (only green wood stinks). Density 0.6–0.74 g/cm³. | Vessels. Wood diffuse porous. Vessels in multiples, commonly in short (2–3 vessels) radial rows. Average tangential vessel diameter 150–250–330 µm. Average number of vessels/mm² 2–6. Average vessel element length 240–280–300 µm. Perforation plates simple. Intervessel pits alternate, average diameter (vertical) 6–8 µm, pits vestured. Vessel-ray pits with distinct borders, similar to intervessel pits. Helical thickenings absent. Other deposits present (yellowish brown). | Tracheids and fibres. Fibres of medium wall thickness. Average fibre length 1150–2340 µm. Fibre pits mainly restricted to radial walls, simple to minutely bordered. Fibres septate and non-septate, or non-septate; evenly distributed, or scattered near vessels and rays. | Axial parenchyma. Axial parenchyma banded. Bands marginal (or seemingly marginal). Bands fine or coarse. Axial parenchyma apotracheal (individual, mostly crytalliferous strands), or paratracheal. Apotracheal axial parenchyma diffuse. Paratracheal axial parenchyma vasicentric, aliform, and confluent. Aliform parenchyma of the lozenge type. Axial parenchyma as strands. Average number of cells per strand: 4–6. | Rays. Rays 4–7 per tangential mm, multiseriate, (2–)3–5 cells wide. Height of large rays commonly 500 to 1000 µm. Rays composed of a single cell type (homocellular); homocellular ray cells procumbent. | Storied structures. Storied structure absent. | Secretory structures. Intercellular canals absent. | Mineral inclusions. Crystals present, prismatic, located in axial parenchyma cells. Crystal-containing axial parenchyma cells chambered. Number of crystals per cell or chamber one. Silica not observed. | Physical and chemical tests. Froth test negative. | Illustrations. • Transverse section. • Tangential section. • Radial section. | The interactive key allows access to the character list, illustrations, full and partial descriptions, diagnostic descriptions, differences and similarities between taxa, lists of taxa exhibiting specified attributes, summaries of attributes within groups of taxa, and geographical distribution. | Cite this publication as: ‘Richter, H.G., and Dallwitz, M.J. 2000 onwards. Commercial timbers: descriptions, illustrations, identification, and information retrieval. In English, French, German, Portuguese, and Spanish. Version: 9th April 2019. delta-intkey.com’.
304 | Piscidia piscipula (L.) Sarg. (Jabín) | H.G. Richter and M.J. Dallwitz | Nomenclature etc. FABACEAE-FABOIDEAE. Trade and local names: barbasco, flor de papagallo, haabi, jabi, matapiojo (MX); fish-poison-tree (US); Jamaica dogwood (JM). Not protected under CITES regulations. | Description based on 2 specimens. Tree. Geographic distribution: North America (USA-Florida), Mexico and Central America, Caribbean. | General. Growth ring boundaries distinct (demarcated by very narrow marginal parenchyma bands). Heartwood basically brown, yellow, white or grey; with streaks (dark brown). Sapwood colour distinct from heartwood colour (somewhat greenish). Density 0.85–0.93–0.98 g/cm³. | Vessels. Wood diffuse porous. Vessels arranged in no specific pattern, in multiples, commonly in short (2–3 vessels) radial rows to in radial rows of 4 or more. Average tangential vessel diameter 150–245–340 µm. Average number of vessels/mm² 1- 2–4 (-7). Average vessel element length 200–260 µm. Perforation plates simple. Intervessel pits alternate, average diameter (vertical) 7–10 µm, pits vestured. Vessel-ray pits with distinct borders, similar to intervessel pits. Other deposits present (yellow to amber colored). | Tracheids and fibres. Fibres of medium wall thickness, or very thick-walled. Fibre pits mainly restricted to radial walls, simple to minutely bordered. Fibres non-septate. | Axial parenchyma. Axial parenchyma banded. Bands marginal (or seemingly marginal) and not marginal (or seemingly marginal). Axial parenchyma bands much wider than rays. Bands fine (marginal bands) or coarse (intermittent bands). Axial parenchyma paratracheal. Paratracheal axial parenchyma aliform, or confluent. Aliform parenchyma of the lozenge type. Axial parenchyma as strands. Average number of cells per strand: 2. | Rays. Rays multiseriate, 2–4 cells wide. Height of large rays commonly 500 to 1000 µm. Rays composed of a single cell type (homocellular); homocellular ray cells procumbent. | Storied structures. Storied structure present, all rays storied or some rays storied, some not, axial parenchyma storied, vessel elements storied. Number of ray tiers per axial millimetre 5. | Secretory structures. Intercellular canals absent. | Mineral inclusions. Crystals present, prismatic, located in axial parenchyma cells. Crystal-containing axial parenchyma cells chambered (primarily in marginal cells of banded and aliform parenchyma). Number of crystals per cell or chamber one. Silica not observed. | Physical and chemical tests. Heartwood fluorescent (yellow). Water extract not fluorescent; colour of water extract colourless to brown. Ethanol extract fluorescent (yellow). Colour of ethanol extract yellow. Froth test positive. Splinter burns to full ash. Ash white to grey. | Illustrations. • Macroscopic images. transverse (ca. 10x). tangential (natural size). • Transverse section. • Transverse section enlarged. • Tangential section. • Radial section. | The interactive key allows access to the character list, illustrations, full and partial descriptions, diagnostic descriptions, differences and similarities between taxa, lists of taxa exhibiting specified attributes, summaries of attributes within groups of taxa, and geographical distribution. | Cite this publication as: ‘Richter, H.G., and Dallwitz, M.J. 2000 onwards. Commercial timbers: descriptions, illustrations, identification, and information retrieval. In English, French, German, Portuguese, and Spanish. Version: 9th April 2019. delta-intkey.com’.
305 | Platanus spp. (Platane, plane, sycamore) | H.G. Richter and M.J. Dallwitz | Nomenclature etc. PLATANACEAE. P. acerifolia Wild. (syn.: P. orientalis L. var. acerifolia Ait.); P. occidentalis L.; P. orientalis L. Trade and local names: Platane, ahornblättrige Platane, abendländische Platane, morgenländische Platane (DE), platanier (FR), European plane (GB), sycamore, American sycamore (US), platano (IT), Europees platanen (NL), platán (HU). Not protected under CITES regulations. | Tree. Geographic distribution: Europe, excl. Mediterranean, North America. | General. Growth ring boundaries distinct. Heartwood basically red to white or grey. Sapwood colour mostly distinct from heartwood colour. Density 0.38–0.58–0.65 g/cm³. | Vessels. Vessels present. Wood diffuse porous. Vessels in multiples, commonly in short (2–3 vessels) radial rows and in clusters. Average tangential vessel diameter 40–70–135 µm. Average number of vessels/mm² 55–85–110. Perforation plates simple and scalariform, with (1–)5–10 bars. Intervessel pits scalariform or opposite, average diameter (vertical) 5–7 µm. Vessel-ray pits with reduced borders or apparently simple, different from intervessel pits, rounded or angular. Helical thickenings rarely present, in narrow and wide vessel elements, throughout the body of vessel elements. Tyloses present, thinwalled. | Tracheids and fibres. Fibres of medium wall thickness. Average fibre length 960–1600–2250 µm. Fibre pits common in both radial and tangential walls, simple to minutely bordered. | Axial parenchyma. Axial parenchyma absent or extremely rare. Paratracheal axial parenchyma scanty. | Rays. Rays 3–4 per tangential mm, multiseriate, 4–12 cells wide. Rays of two distinct sizes. Height of large rays commonly over 1000 µm. Rays composed of a single cell type (homocellular); homocellular ray cells procumbent. Rays commonly thickened (noded) at growth ring boundaries. | Mineral inclusions. Crystals present, prismatic, located in ray cells. Crystal-containing ray cells procumbent. Number of crystals per cell or chamber one. Silica not observed. | Physical and chemical tests. Heartwood not fluorescent. Water extract not fluorescent; colour of water extract colourless to brown. Ethanol extract not fluorescent. Colour of ethanol extract colourless to brown. Froth test weakly positive. Splinter burns to partial ash. Ash white to grey. | Illustrations. • Macroscopic images. transverse (ca. 10x). radial (natural size). Platanus occidentalis. • Transverse section. Platanus occidentalis. • Tangential section. Platanus occidentalis. • Radial section. Platanus acerifolia. • Perforation plates. Platanus acerifolia. perforation plates both scalariform (left) and simple (right). • Intervessel pits; crystals. Platanus acerifolia. intervessel pitting opposite (left); prismatic crystals in ray cells (right). | The interactive key allows access to the character list, illustrations, full and partial descriptions, diagnostic descriptions, differences and similarities between taxa, lists of taxa exhibiting specified attributes, summaries of attributes within groups of taxa, and geographical distribution. | Cite this publication as: ‘Richter, H.G., and Dallwitz, M.J. 2000 onwards. Commercial timbers: descriptions, illustrations, identification, and information retrieval. In English, French, German, Portuguese, and Spanish. Version: 9th April 2019. delta-intkey.com’.
306 | Platymiscium pinnatum (Jacq.) Dugand (Cristobal, macacaúba) | H.G. Richter and M.J. Dallwitz | Nomenclature etc. FABACEAE-FABOIDEAE. Trade and local names: granadillo (MX); hormigón (GT); macawood (BR); roble (VE). Not protected under CITES regulations. | Description based on 5 specimens. Tree. Geographic distribution: Mexico and Central America, tropical South America. | General. Growth ring boundaries distinct (demarcated by very narrow marginal parenchyma bands). Heartwood basically red (bright red to reddish or purplish brown); with streaks. Sapwood colour similar to heartwood colour, or distinct from heartwood colour (whitish). Odour indistinct or absent. Density 0.75–0.9 g/cm³. | Vessels. Wood diffuse porous. Vessels in multiples, commonly in short (2–3 vessels) radial rows. Average tangential vessel diameter 60–180 µm. Average number of vessels/mm² 4–12. Average vessel element length 150–410 µm. Perforation plates simple. Intervessel pits alternate, average diameter (vertical) 6–10 µm, pits vestured. Vessel-ray pits with distinct borders, similar to intervessel pits. Helical thickenings absent. Other deposits present (yellowish). | Tracheids and fibres. Fibres very thick-walled. Average fibre length 670–1200 µm. Fibre pits mainly restricted to radial walls, simple to minutely bordered. | Axial parenchyma. Axial parenchyma banded. Bands marginal (or seemingly marginal). Bands fine. Axial parenchyma paratracheal. Paratracheal axial parenchyma aliform, or confluent. Aliform parenchyma of the lozenge type. Axial parenchyma as strands. Average number of cells per strand: 2. | Rays. Rays 12–15 per tangential mm, exclusively uniseriate. Height of large rays up to 500 µm. Rays composed of a single cell type (homocellular); homocellular ray cells procumbent. | Storied structures. Storied structure present, all rays storied, axial parenchyma storied, vessel elements storied, fibres storied or not storied. Arrangement of tiers regular, or irregular. Number of ray tiers per axial millimetre 4. | Secretory structures. Intercellular canals absent. | Mineral inclusions. Crystals present, prismatic, located in axial parenchyma cells. Crystal-containing axial parenchyma cells chambered. Number of crystals per cell or chamber one. Silica not observed. | Physical and chemical tests. Heartwood fluorescent, or not fluorescent (occasionally weakly fluorescent yellow). Water extract fluorescent (blue); colour of water extract colourless to brown. Ethanol extract fluorescent (dark blue). Colour of ethanol extract colourless to brown to red. Froth test positive, or negative. | Illustrations. • Transverse section. • Tangential section. storeying of rays regular in some specimens (left), hardly evident in others (right). • Radial section. | The interactive key allows access to the character list, illustrations, full and partial descriptions, diagnostic descriptions, differences and similarities between taxa, lists of taxa exhibiting specified attributes, summaries of attributes within groups of taxa, and geographical distribution. | Cite this publication as: ‘Richter, H.G., and Dallwitz, M.J. 2000 onwards. Commercial timbers: descriptions, illustrations, identification, and information retrieval. In English, French, German, Portuguese, and Spanish. Version: 9th April 2019. delta-intkey.com’.
307 | Platymiscium cf. yucatanum Standl. (Granadillo) | H.G. Richter and M.J. Dallwitz | Nomenclature etc. FABACEAE-FABOIDEAE. Trade and local names: chulul, grenadillo, subin‘ché, hormiguillo (MX); cristóbal (CR); tlacuilo (PA). Not protected under CITES regulations. | Description based on 5 specimens. Tree. Geographic distribution: Mexico and Central America. | General. Growth ring boundaries distinct (demarcated by very narrow marginal parenchyma bands). Heartwood basically brown, red, purple; with streaks. Sapwood colour distinct from heartwood colour (cream to yellowish). Odour distinct. Density 0.95–0.98–1.02 g/cm³. | Vessels. Wood diffuse porous. Vessels in multiples, commonly in short (2–3 vessels) radial rows. Average tangential vessel diameter 80- 150–160 µm (-210). Average number of vessels/mm² 4- 7–10 (-13). Average vessel element length 160–280 µm. Perforation plates simple. Intervessel pits alternate, average diameter (vertical) 6–8 µm, pits vestured. Vessel-ray pits with distinct borders, similar to intervessel pits. Other deposits present (honey and amber colored to brownish orange). | Tracheids and fibres. Fibres very thick-walled. Fibre pits mainly restricted to radial walls, simple to minutely bordered. Fibres non-septate. | Axial parenchyma. Axial parenchyma banded. Bands marginal (or seemingly marginal). Bands fine. Axial parenchyma apotracheal (isolated crystal bearing parenchyma strands), or paratracheal. Apotracheal axial parenchyma diffuse. Paratracheal axial parenchyma aliform. Aliform parenchyma of the lozenge type. Axial parenchyma fusiform (in specimens with storied structure), or as strands. Average number of cells per strand: 2–4. | Rays. Rays exclusively uniseriate or multiseriate, 1–2 cells wide, narrow (2–3 seriate). Height of large rays up to 500 µm. Rays composed of a single cell type (homocellular); homocellular ray cells procumbent. | Storied structures. Storied structure present or absent, all rays storied (depending on the specimen the storied structure is more or less evident), axial parenchyma storied or not storied, vessel elements storied, fibres storied or not storied. Arrangement of tiers regular, or irregular. Number of ray tiers per axial millimetre 4–5. | Secretory structures. Intercellular canals absent. | Mineral inclusions. Crystals present, prismatic, located in ray cells (very rarely) or axial parenchyma cells. Crystal-containing ray cells procumbent. Crystal-containing axial parenchyma cells chambered (primarily in outer cells of banded and aliform parenchyma). Number of crystals per cell or chamber one. Silica not observed. | Physical and chemical tests. Heartwood not fluorescent. Water extract fluorescent (bright light blue); colour of water extract colourless to brown. Ethanol extract fluorescent (bright bluish violet). Colour of ethanol extract colourless to brown, or red. Froth test positive. Splinter burns to full ash. Ash white to grey. | Illustrations. • Macroscopic images. transverse (ca. 10x). radial (natural size). • Transverse section. • Transverse section enlarged. • Tangential section. • Radial section. • Crystals. rare prismatic crystals in both chambered and non-chambered ray cells. | The interactive key allows access to the character list, illustrations, full and partial descriptions, diagnostic descriptions, differences and similarities between taxa, lists of taxa exhibiting specified attributes, summaries of attributes within groups of taxa, and geographical distribution. | Cite this publication as: ‘Richter, H.G., and Dallwitz, M.J. 2000 onwards. Commercial timbers: descriptions, illustrations, identification, and information retrieval. In English, French, German, Portuguese, and Spanish. Version: 9th April 2019. delta-intkey.com’.
308 | Pometia pinnata J.R. Forster & J.G. Forster (Kasai, taun) | H.G. Richter and M.J. Dallwitz | Nomenclature etc. SAPINDACEAE. Including Pometia ridleyi King. Trade and local names: kasai, matoa, megan, taun (trade); leungsir, tawan, ihi mendek (ID); sibu (MY-sar); malugai (PH); paga-nyet-su ava (MM); chieng dong, kwaang (LA); sai, daengnam (TH). Not protected under CITES regulations. | Tree. Geographic distribution: Thailand, Laos, Vietnam, Cambodia, Indomalesia. | General. Growth ring boundaries distinct. Demarcated by marginal parenchyma bands. Heartwood basically brown, red; rarely with streaks. Sapwood colour distinct from heartwood colour. Density 0.63–0.75 g/cm³ (density very variable (0.39–0.86) depending on species and origin). | Vessels. Wood diffuse porous. Vessels in multiples, commonly in short (2–3 vessels) radial rows or in radial rows of 4 or more. Average tangential vessel diameter 70–310(–360) µm. Average number of vessels/mm² 1–7. Perforation plates simple. Intervessel pits alternate, average diameter (vertical) 3–4 µm. Vessel-ray pits with distinct borders, similar to intervessel pits. Helical thickenings present (rare and inconspicuous), only in narrow vessel elements, throughout the body of vessel elements. Other deposits present (both light coloured and dark brown). | Tracheids and fibres. Fibres of medium wall thickness. Average fibre length 750–1450 µm. Fibre pits mainly restricted to radial walls, simple to minutely bordered. Fibres exclusively septate, or septate and non-septate; evenly distributed. | Axial parenchyma. Axial parenchyma banded. Bands marginal (or seemingly marginal). Bands fine. Axial parenchyma apotracheal, or paratracheal. Apotracheal axial parenchyma diffuse-in-aggregates. Paratracheal axial parenchyma vasicentric, or aliform. Aliform parenchyma of the lozenge type. Axial parenchyma as strands. Average number of cells per strand: 3–8. | Rays. Rays 4–12 per tangential mm, exclusively uniseriate. Height of large rays up to 500 µm. Rays composed of two or more cell types (heterocellular). Heterocellular rays with procumbent, square and upright cells mixed throughout the ray. Some specimens with exclusively uniseriate rays, others also featuring biseriate rays. | Mineral inclusions. Crystals present, prismatic, located in ray cells. Crystal-containing ray cells upright and/or square or procumbent. Number of crystals per cell or chamber one, or more than one. Silica not observed. | Physical and chemical tests. Heartwood not fluorescent. Water extract not fluorescent; colour of water extract colourless to brown. Ethanol extract not fluorescent. Colour of ethanol extract colourless to brown. Froth test positive. Splinter burns to full ash. Ash white to grey. | Illustrations. • Macroscopic images. transverse (ca. 10x). radial (natural size). • Transverse section. • Tangential section. • Radial section. • Ray composition; crystals. rays composed of different size cells, some with prismatic crystals. | The interactive key allows access to the character list, illustrations, full and partial descriptions, diagnostic descriptions, differences and similarities between taxa, lists of taxa exhibiting specified attributes, summaries of attributes within groups of taxa, and geographical distribution. | Cite this publication as: ‘Richter, H.G., and Dallwitz, M.J. 2000 onwards. Commercial timbers: descriptions, illustrations, identification, and information retrieval. In English, French, German, Portuguese, and Spanish. Version: 9th April 2019. delta-intkey.com’.
309 | Populus spp. (Pappel, poplar) | H.G. Richter and M.J. Dallwitz | Nomenclature etc. SALICACEAE. Populus alba L., P. canescens Sm., P. deltoides Marsh., P. grandidentata Michx., P. heterophylla L., P. nigra L., P. tremula L., P. tremuloides Michx. Trade and local names: Zitterpappel, Aspe, Espe, Silberpappel, Euphrat-Pappel, Schwarzpappel (DE); aspen, poplar, black poplar (GB); abeel espen, populieren (NL); peuplier, tremble (FR); titreh kavak (TR); pioppo tremolo (IT); álamo temblon (ES); topol cerny (CZ); topola crna (CS); plop negru (RO); fekete nyér (HU); aspen, cottonwood (CA, US). Not protected under CITES regulations. | Tree. Geographic distribution: Europe, excl. Mediterranean, Mediterranean incl. N. Africa and Middle East, temperate Asia, India, Pakistan, Sri Lanka, North America. | General. Growth ring boundaries distinct. Heartwood basically red (nur der fakultative Kern only facultative heartwood), yellow, white or grey. Sapwood colour similar to heartwood colour (occasionally also), or distinct from heartwood colour. Density 0.36–0.45–0.56 g/cm³. | Vessels. Wood diffuse porous. Vessels in multiples, commonly in short (2–3 vessels) radial rows. Average tangential vessel diameter 40–65–95 µm. Average number of vessels/mm² 25–45–70. Perforation plates simple. Intervessel pits alternate, average diameter (vertical) 9–11 µm. Vessel-ray pits with reduced borders or apparently simple, different from intervessel pits, rounded or angular, restricted to marginal rows. Helical thickenings absent. Tyloses present (few), thinwalled. | Tracheids and fibres. Fibres very thin-walled. Average fibre length 220–1100–2100 µm. Fibre pits mainly restricted to radial walls, simple to minutely bordered. | Axial parenchyma. Axial parenchyma banded. Bands marginal (or seemingly marginal). Bands fine. | Rays. Rays 8–13 per tangential mm, exclusively uniseriate. Aggregate rays absent. Height of large rays up to 500 µm. Rays composed of a single cell type (homocellular); homocellular ray cells procumbent. | Storied structures. Storied structure absent. | Secretory structures. Intercellular canals absent. | Mineral inclusions. Crystals not observed. Silica not observed. | Physical and chemical tests. Heartwood not fluorescent. Water extract fluorescent (weakly greenish blue in some specimens), or not fluorescent; colour of water extract colourless to brown. Ethanol extract not fluorescent. Colour of ethanol extract colourless to brown. Froth test positive (only discolored heartwood), or negative. Splinter burns to full ash, or to partial ash. Ash white to grey (nearly black). | Illustrations. • Macroscopic images. transverse (ca. 10x). radial (natural size). • Transverse section. Populus alba. • Tangential section. Populus alba. • Radial section. Populus alba. • Vessel-ray pits. Populus ciliata. vessel-ray pits restricted to marginal (contact) cells. | The interactive key allows access to the character list, illustrations, full and partial descriptions, diagnostic descriptions, differences and similarities between taxa, lists of taxa exhibiting specified attributes, summaries of attributes within groups of taxa, and geographical distribution. | Cite this publication as: ‘Richter, H.G., and Dallwitz, M.J. 2000 onwards. Commercial timbers: descriptions, illustrations, identification, and information retrieval. In English, French, German, Portuguese, and Spanish. Version: 9th April 2019. delta-intkey.com’.
310 | Pouteria alnifolia (Baker) Roberty (Aningré blanc) | H.G. Richter and M.J. Dallwitz | Nomenclature etc. SAPOTACEAE. Syn. Malacantha alnifolia Pierre. Trade and local names: aningré, longhi blanc, aninguéri, anigré, anégré (FR); aningeria (GB); kali (DE); grogoli, koandio, osam (CI); mukali (AO); mukalla (CG); inon, agwa (NG). Not protected under CITES regulations. | Tree. Geographic distribution: tropical Africa (West and Central Africa). | General. Heartwood basically white or grey to yellow. Sapwood colour similar to heartwood colour. Density 0.55–0.6 g/cm³. | Vessels. Wood diffuse porous. Vessels arranged in no specific pattern, in multiples, commonly in short (2–3 vessels) radial rows and in radial rows of 4 or more. Average tangential vessel diameter 65–80–100 µm. Average number of vessels/mm² 25–40. Perforation plates simple. Intervessel pits alternate, average diameter (vertical) 6–8 µm. Vessel-ray pits with distinct borders and with reduced borders or apparently simple, similar to intervessel pits or different from intervessel pits, horizontal to vertical, of uniform size or type and of two distinct sizes or types in the same ray cell, of the same type in adjacent elements and unilaterally compound and coarse. Tyloses present, thinwalled and sclerotic. | Tracheids and fibres. Fibres of medium wall thickness. Fibre pits mainly restricted to radial walls, simple to minutely bordered. | Axial parenchyma. Axial parenchyma banded or not banded. Bands marginal (or seemingly marginal). Axial parenchyma bands forming a reticulate pattern with rays. Bands fine. Axial parenchyma apotracheal. Apotracheal axial parenchyma diffuse-in-aggregates. Axial parenchyma as strands. Average number of cells per strand: 4–5. | Rays. Rays 9–15 per tangential mm, multiseriate, (1–)2–4 cells wide. Rays with multiseriate portions as wide as uniseriate portions present. Height of large rays up to 500 µm. Rays composed of two or more cell types (heterocellular). Heterocellular rays with square and upright cells restricted to marginal rows, mostly 2–4 marginal rows of upright or square cells and with more than 4 marginal rows of upright or square cells. | Storied structures. Storied structure absent. | Secretory structures. Oil and mucilage cells absent. | Mineral inclusions. Crystals not observed. Silica present, as grains and in aggregates; in rays cells (only marginal cells). | Physical and chemical tests. Froth test positive. | Illustrations. • Transverse section. • Tangential section. • Radial section. • Mineral inclusions. Pouteria alnifolia. silica grains and, occasionally, crystals in ray cells. | The interactive key allows access to the character list, illustrations, full and partial descriptions, diagnostic descriptions, differences and similarities between taxa, lists of taxa exhibiting specified attributes, summaries of attributes within groups of taxa, and geographical distribution. | Cite this publication as: ‘Richter, H.G., and Dallwitz, M.J. 2000 onwards. Commercial timbers: descriptions, illustrations, identification, and information retrieval. In English, French, German, Portuguese, and Spanish. Version: 9th April 2019. delta-intkey.com’.
311 | Pouteria spp. (Aningré) | H.G. Richter and M.J. Dallwitz | Nomenclature etc. SAPOTACEAE. P. pierrei (A. Chev.) Baehni (syn. Aningeria robusta (A. Chev.) Aubrév. & Pellegr.); P. altissima (A.Chev.) Baehni (syn. Aningeria altissima (A.Chev.) Aubrév. & Pellegr., Sideroxylon altissimum A.Chev.). Trade and local names: aningré blanc, longhi blanc (DE, FR); aninguéri, anigré, agnégré (FR); aningeria (GB); kali, mukali (AO); grogoli, koandio, osam (CI); mukalla (CG), inon, agwa (NE), mukangu, muna (KE); mutoke, osan (UG); landosan (NG). Not protected under CITES regulations. | Tree. Geographic distribution: tropical Africa (West to East Africa). | General. Growth ring boundaries distinct. Heartwood basically brown to yellow to white or grey, red to white or grey. Sapwood colour similar to heartwood colour, or distinct from heartwood colour. Density 0.48–0.52–0.58 g/cm³. | Vessels. Wood diffuse porous. Vessels arranged in no specific pattern, in multiples, commonly in short (2–3 vessels) radial rows and in radial rows of 4 or more. Average tangential vessel diameter 60–105–150 µm. Average number of vessels/mm² 12–16–22. Perforation plates simple. Intervessel pits alternate, average diameter (vertical) 5–7 µm. Vessel-ray pits with distinct borders and with reduced borders or apparently simple, similar to intervessel pits or different from intervessel pits, horizontal to vertical, of two distinct sizes or types in the same ray cell, of the same type in adjacent elements and unilaterally compound and coarse. Tyloses present, thinwalled. | Tracheids and fibres. Fibres of medium wall thickness. Average fibre length 928–1112–1310 µm. Fibre pits common in both radial and tangential walls, simple to minutely bordered. Fibres non-septate. | Axial parenchyma. Axial parenchyma banded. Bands marginal (or seemingly marginal) or not marginal (or seemingly marginal). Axial parenchyma bands forming a reticulate pattern with rays. Bands fine. Apotracheal axial parenchyma diffuse-in-aggregates. Axial parenchyma as strands. Average number of cells per strand: 4–8. | Rays. Rays 7–12 per tangential mm, multiseriate, (1–)2–4 cells wide. Rays with multiseriate portions as wide as uniseriate portions present. Height of large rays up to 500 µm. Rays composed of two or more cell types (heterocellular). Heterocellular rays with square and upright cells restricted to marginal rows, mostly 2–4 marginal rows of upright or square cells and with more than 4 marginal rows of upright or square cells. Disjunctive ray parenchyma end walls indistinct or absent. | Mineral inclusions. Crystals present, prismatic, located in axial parenchyma cells. Crystal-containing axial parenchyma cells chambered. Number of crystals per cell or chamber one. Silica present, as grains; in rays cells. SiO2 particles typically larger in marginal cells, smaller in procumbent cells. | Physical and chemical tests. Froth test positive. | Illustrations. • Wood surface. Pouteria pierrei. radial (natural size). • Transverse section. Pouteria pierrei. • Tangential section. Pouteria pierrei. • Radial section. Pouteria pierrei. silica grains in ray cells often obscured by droplets of organic compounds. • Silica; vessel-ray pitting. vessel-ray pits typically variable in size and shape. Pouteria superba. silica grains in ray cells typically decreasing in size from marginal towards centrally located cells. | The interactive key allows access to the character list, illustrations, full and partial descriptions, diagnostic descriptions, differences and similarities between taxa, lists of taxa exhibiting specified attributes, summaries of attributes within groups of taxa, and geographical distribution. | Cite this publication as: ‘Richter, H.G., and Dallwitz, M.J. 2000 onwards. Commercial timbers: descriptions, illustrations, identification, and information retrieval. In English, French, German, Portuguese, and Spanish. Version: 9th April 2019. delta-intkey.com’.
312 | Prosopis nigra (Griseb.) Hieron. (Algarrobo negro) | H.G. Richter and M.J. Dallwitz | Nomenclature etc. FABACEAE-MIMOSOIDEAE. Syn.: Prosopis algarrobilla Griseb. var. nigra Griseb. Trade and local names: algarrobo dulce, a. morado, a. negro (AR); a. amarillo (UY). Not protected under CITES regulations. | Description based on 2 specimens. Tree. Geographic distribution: temperate South America. | General. Growth ring boundaries distinct or indistinct or absent. If distinct, demarcated by discontinuous marginal parenchyma bands composed of smaller and mostly crystalliferous cells; macroscopically quite distinct. Heartwood basically light to dark brown; with streaks. Sapwood colour distinct from heartwood colour. Odour indistinct or absent. Density 0.75–0.83–0.87 g/cm³. | Vessels. Vessels present. Wood semi ring porous or diffuse porous. Vessels arranged in no specific pattern, in multiples, commonly in short (2–3 vessels) radial rows. Perforation plates simple. Intervessel pits alternate, average diameter (vertical) 5–7 µm, pits vestured. Vessel-ray pits with distinct borders, similar to intervessel pits. Helical thickenings absent. Tyloses absent. Other deposits present, abundant amber coloured deposits in vessels. | Tracheids and fibres. Fibres of medium wall thickness to very thick-walled. Fibre pits mainly restricted to radial walls, simple to minutely bordered. Fibres non-septate. | Axial parenchyma. Axial parenchyma present, banded. Bands marginal (or seemingly marginal). Axial parenchyma bands much wider than rays. Bands coarse. Axial parenchyma apotracheal, or paratracheal. Apotracheal axial parenchyma diffuse, or diffuse-in-aggregates. Paratracheal axial parenchyma vasicentric, aliform, and confluent. Aliform parenchyma of the lozenge type. Axial parenchyma as strands. Average number of cells per strand: 2–4. | Rays. Rays multiseriate, 2–5 cells wide. Height of large rays commonly 500 to 1000 µm. Rays composed of a single cell type (homocellular) and two or more cell types (heterocellular); homocellular ray cells procumbent. Heterocellular rays with square and upright cells restricted to marginal rows (heterocellular rays only sporadically), mostly 1 marginal row of upright or square cells. | Storied structures. Storied structure absent. | Secretory structures. Intercellular canals absent. Laticifers or tanniniferous tubes absent. | Cambial variants. Included phloem absent. | Mineral inclusions. Crystals present, prismatic, located in ray cells and axial parenchyma cells. Crystal-containing ray cells upright and/or square and procumbent, upright and/or square ray cells not chambered. Crystal-containing axial parenchyma cells chambered. Number of crystals per cell or chamber one. Compound crystals (twins) in procumbent and square ray cells; size of crystals and crystalliferous cells very variable. Silica not observed. | Physical and chemical tests. Froth test negative. | Illustrations. • Transverse section. • Tangential section. • Radial section. | The interactive key allows access to the character list, illustrations, full and partial descriptions, diagnostic descriptions, differences and similarities between taxa, lists of taxa exhibiting specified attributes, summaries of attributes within groups of taxa, and geographical distribution. | Cite this publication as: ‘Richter, H.G., and Dallwitz, M.J. 2000 onwards. Commercial timbers: descriptions, illustrations, identification, and information retrieval. In English, French, German, Portuguese, and Spanish. Version: 9th April 2019. delta-intkey.com’.
313 | Prunus avium (L.) L., P. serotina Ehrh. (Kirschbaum, cherry) | H.G. Richter and M.J. Dallwitz | Nomenclature etc. ROSACEAE. Trade and local names: Prunus avium: Kirsche, Süßkirsche, Vogelkirsche (DE), kersen (NL), cherry, gean, mazzard (GB), merisier (FR), ciliegio montano (IT), cerezo silvestre (ES), yabani fisne (TR), aaluh kak (IR), mad rcsereszyne (HU). Prunus serotina: black cherry (US); capulín (MX); cerisier tardif (FR); merisier (CA); cerezo americano (ES); Amerikanischer Kitschbaum (DE). Not protected under CITES regulations. | Tree. Geographic distribution: Europe, excl. Mediterranean (Prunus avium: cultivated worldwide in temperate climate zones), North America (P. serotina). | General. Growth ring boundaries distinct. Heartwood basically brown to red to yellow. Sapwood colour distinct from heartwood colour. Density 0.49–0.67 g/cm³. | Vessels. Vessels present. Wood semi ring porous. Vessels arranged in no specific pattern, in multiples, commonly in short (2–3 vessels) radial rows or in radial rows of 4 or more. Average tangential vessel diameter 30–50–70 µm (earlywood vessels). Average number of vessels/mm² 65–90–105. Perforation plates simple. Intervessel pits alternate, average diameter (vertical) 5–7 µm. Vessel-ray pits with distinct borders, similar to intervessel pits (but somewhat smaller). Helical thickenings present, in narrow and wide vessel elements, throughout the body of vessel elements. | Tracheids and fibres. Vascular or vasicentric tracheids commonly present. Fibres of medium wall thickness. Average fibre length 800–1100–1300 µm. Fibre pits mainly restricted to radial walls, distinctly bordered. Helical thickenings present. | Axial parenchyma. Axial parenchyma absent or extremely rare. Apotracheal axial parenchyma diffuse (only in earlywood). Paratracheal axial parenchyma scanty. Axial parenchyma as strands. Average number of cells per strand: 3–5. | Rays. Rays multiseriate, 2–4(–8) cells wide. Height of large rays commonly 500 to 1000 µm. Rays composed of a single cell type (homocellular), or two or more cell types (heterocellular); homocellular ray cells procumbent. Heterocellular rays with square and upright cells restricted to marginal rows, mostly 1 marginal row of upright or square cells. | Mineral inclusions. Crystals not observed. Silica not observed. | Physical and chemical tests. Heartwood not fluorescent. Water extract not fluorescent; colour of water extract colourless to brown. Ethanol extract fluorescent (weakly yellowish). Colour of ethanol extract colourless to brown. Froth test positive. Splinter burns to partial ash. Ash white to grey. | Illustrations. • Makroscopic images. Prunus avium. transverse (ca. 10x). radial (natural size). • Transverse section. Prunus avium. • Tangential section. Prunus avium. • Radial section. Prunus avium. • Transverse section. Prunus serotina. • Tangential section. Prunus serotina. • Radial section. Prunus serotina. • Spiral thickenings in vessels. Prunus serotina. | The interactive key allows access to the character list, illustrations, full and partial descriptions, diagnostic descriptions, differences and similarities between taxa, lists of taxa exhibiting specified attributes, summaries of attributes within groups of taxa, and geographical distribution. | Cite this publication as: ‘Richter, H.G., and Dallwitz, M.J. 2000 onwards. Commercial timbers: descriptions, illustrations, identification, and information retrieval. In English, French, German, Portuguese, and Spanish. Version: 9th April 2019. delta-intkey.com’.
314 | Pterocarpus angolensis DC. (Muninga) | H.G. Richter and M.J. Dallwitz | Nomenclature etc. FABACEAE-FABOIDEAE. Trade and local names: muninga, mninga (TZ); girassonde (AO); mulombwa (CD); mukwa (ZW); umbila, mbila (MZ); kiaat, kajat (ZA). Not protected under CITES regulations. | Tree. Geographic distribution: tropical Africa, southern Africa. | General. Heartwood basically brown (strikingly orange to redbrown, changing to brown upon exposure); with streaks or without streaks. Sapwood colour distinct from heartwood colour. Odour distinct (slight fragrance of vanilla). Density 0.5–0.7 g/cm³. | Vessels. Wood diffuse porous. Vessels arranged in no specific pattern, in multiples, commonly in short (2–3 vessels) radial rows. Average tangential vessel diameter 115–230–295 µm. Average number of vessels/mm² 1–2. Perforation plates simple. Intervessel pits alternate, average diameter (vertical) (8–)9–12(–13) µm, pits vestured. Vessel-ray pits with distinct borders or with reduced borders or apparently simple, similar to intervessel pits, rounded or angular. Other deposits present (orange brown). | Tracheids and fibres. Fibres of medium wall thickness. Average fibre length 1035–1380–1660 µm. Fibre pits mainly restricted to radial walls, simple to minutely bordered. Fibres non-septate. | Axial parenchyma. Axial parenchyma banded. Bands marginal (or seemingly marginal). Bands fine or coarse. Axial parenchyma apotracheal (short tangential lines without contact to vessels), or paratracheal. Apotracheal axial parenchyma diffuse-in-aggregates. Paratracheal axial parenchyma aliform and confluent. Aliform parenchyma of the winged type. Axial parenchyma fusiform and as strands. Average number of cells per strand: 2. | Rays. Rays 12–17 per tangential mm, multiseriate, 1–2 cells wide. Height of large rays up to 500 µm. Rays composed of a single cell type (homocellular); homocellular ray cells procumbent. | Storied structures. Storied structure present, all rays storied, axial parenchyma storied, vessel elements storied, fibres storied. | Mineral inclusions. Crystals present, prismatic, located in axial parenchyma cells. Crystal-containing axial parenchyma cells chambered. Number of crystals per cell or chamber one. Crystal containing cells of normal size. Silica not observed. | Physical and chemical tests. Heartwood not fluorescent. Water extract not fluorescent; colour of water extract colourless to brown (very light orange brown). Ethanol extract fluorescent (faint greenish blue). Colour of ethanol extract colourless to brown. Froth test negative. | Illustrations. • Transverse section. • Tangential section. • Radial section. | The interactive key allows access to the character list, illustrations, full and partial descriptions, diagnostic descriptions, differences and similarities between taxa, lists of taxa exhibiting specified attributes, summaries of attributes within groups of taxa, and geographical distribution. | Cite this publication as: ‘Richter, H.G., and Dallwitz, M.J. 2000 onwards. Commercial timbers: descriptions, illustrations, identification, and information retrieval. In English, French, German, Portuguese, and Spanish. Version: 9th April 2019. delta-intkey.com’.
315 | Pterocarpus indicus Willd. (Amboina, narra) | H.G. Richter and M.J. Dallwitz | Nomenclature etc. FABACEAE-FABOIDEAE. Trade and local names: Amboine, santal rouge (FR); amboyna, red sandalwood, padauk (GB); angsana (BN, ID, MY); sonokembang (ID); New Guinea rosewood (PG); apalit, vitali (PH); sena, padouk, ansanah (MM); chan dêng (LA); pradu, sano (TH). Not protected under CITES regulations. | Description based on 13 specimens. Tree. Geographic distribution: Myanmar (Burma), Thailand, Laos, Vietnam, Cambodia, Indomalesia. | General. Growth ring boundaries distinct and indistinct or absent. Nearly semi-ringporous in some specimens. Heartwood basically brown, red (light reddish or orange brown); with streaks. Sapwood colour distinct from heartwood colour. Density 0.55–0.9 g/cm³. | Vessels. Wood ring porous or semi ring porous. Vessels in multiples, commonly in short (2–3 vessels) radial rows or in radial rows of 4 or more or in clusters. Average tangential vessel diameter 100–180–250 µm. Average number of vessels/mm² 2–4. Average vessel element length 200–300 µm. Perforation plates simple. Intervessel pits alternate, average diameter (vertical) 8–12 µm, pits vestured. Vessel-ray pits with distinct borders, similar to intervessel pits. Helical thickenings absent. Other deposits present, pinkish brown deposits. | Tracheids and fibres. Vascular or vasicentric tracheids sporadic to absent. Fibres of medium wall thickness to very thick-walled. Fibre pits mainly restricted to radial walls, simple to minutely bordered. Fibres non-septate. | Axial parenchyma. Axial parenchyma present, banded and not banded. Bands marginal (or seemingly marginal) and not marginal (or seemingly marginal). Axial parenchyma bands much wider than rays. Bands fine. Axial parenchyma apotracheal, or paratracheal. Apotracheal axial parenchyma diffuse and diffuse-in-aggregates. Paratracheal axial parenchyma vasicentric, aliform, and confluent. Aliform parenchyma of the winged type. Axial parenchyma as strands. Average number of cells per strand: 2. | Rays. Rays present, 6–14 per tangential mm, exclusively uniseriate and multiseriate, 1(–2) cells wide, narrow (2–3 seriate). Height of large rays up to 500 µm. Rays composed of a single cell type (homocellular); homocellular ray cells procumbent. | Storied structures. Storied structure present, all rays storied, axial parenchyma storied, vessel elements storied, fibres storied. Arrangement of tiers regular. Number of ray tiers per axial millimetre 4–5. | Mineral inclusions. Crystals present, prismatic, located in axial parenchyma cells. Crystal-containing axial parenchyma cells chambered. Number of crystals per cell or chamber one. Silica not observed. | Physical and chemical tests. Heartwood fluorescent. Water extract fluorescent; colour of water extract yellow. Heartwood extractives leachable when in contact with water. Ethanol extract fluorescent. Colour of ethanol extract red. Froth test positive (weakly positive). Splinter burns to partial ash. Ash white to grey. | Illustrations. • Transverse section 1. • Transverse section 2. • Tangential section. • Radial section. | The interactive key allows access to the character list, illustrations, full and partial descriptions, diagnostic descriptions, differences and similarities between taxa, lists of taxa exhibiting specified attributes, summaries of attributes within groups of taxa, and geographical distribution. | Cite this publication as: ‘Richter, H.G., and Dallwitz, M.J. 2000 onwards. Commercial timbers: descriptions, illustrations, identification, and information retrieval. In English, French, German, Portuguese, and Spanish. Version: 9th April 2019. delta-intkey.com’.
316 | Pterocarpus officinalis Jacq., P. rohrii Vahl (Palo de sangre) | H.G. Richter and M.J. Dallwitz | Nomenclature etc. FABACEAE-FABOIDEAE. Trade and local names: sangre, sangre de drago (sAm); bollo blanco (CO); palo de pollo; sangre (ES); ainda, aldrago, indio-que-chora, pau sangue, pau drago, sangueiro (BR); sangre de gallo, s. cricamola, suela (PA); llora sangre; moutouchi rouge (GF); corkwood, swamp bloodwood (US); itikiboro (GY). Not protected under CITES regulations. | Description based on 7 specimens. Tree. Geographic distribution: Mexico and Central America, Caribbean, tropical South America. | General. Heartwood basically yellow, white or grey (facultatively formed heartwood rare, of dark brown color). Sapwood colour distinct from heartwood colour. Density 0.45–0.6 g/cm³. | Vessels. Wood diffuse porous. Vessels arranged in no specific pattern, in multiples, commonly in short (2–3 vessels) radial rows. Two distinct vessel diameter classes present. Average tangential vessel diameter 110–250 µm. Average number of vessels/mm² 2–10. Average vessel element length 200–350 µm. Perforation plates simple. Intervessel pits alternate, average diameter (vertical) 5–8 µm, pits vestured. Vessel-ray pits with distinct borders, similar to intervessel pits. Helical thickenings absent. Other deposits present (yellowish). | Tracheids and fibres. Fibres of medium wall thickness. Average fibre length 1110–2130 µm. Fibre pits mainly restricted to radial walls, simple to minutely bordered. | Axial parenchyma. Axial parenchyma banded. Bands marginal (or seemingly marginal). Bands fine. Axial parenchyma apotracheal, or paratracheal. Apotracheal axial parenchyma diffuse-in-aggregates. Paratracheal axial parenchyma vasicentric, or aliform, or confluent. Aliform parenchyma of the winged type. Axial parenchyma fusiform, or as strands. Average number of cells per strand: 1–2. | Rays. Rays 10–19 per tangential mm, exclusively uniseriate. Height of large rays up to 500 µm. Rays composed of a single cell type (homocellular); homocellular ray cells procumbent. | Storied structures. Storied structure present, all rays storied, axial parenchyma storied, vessel elements storied, fibres storied. Arrangement of tiers regular. Number of ray tiers per axial millimetre 4–5. | Secretory structures. Intercellular canals absent. | Mineral inclusions. Crystals present, prismatic, located in axial parenchyma cells. Crystal-containing axial parenchyma cells chambered. Number of crystals per cell or chamber one. Crystal containing cells of normal size. Silica not observed. | Physical and chemical tests. Heartwood not fluorescent. Water extract not fluorescent; colour of water extract yellow. Ethanol extract not fluorescent. Colour of ethanol extract colourless to brown. Froth test positive. | Illustrations. • Transverse section. Pterocarpus officinalis. • Tangential section. Pterocarpus officinalis. • Radial section. Pterocarpus officinalis. | The interactive key allows access to the character list, illustrations, full and partial descriptions, diagnostic descriptions, differences and similarities between taxa, lists of taxa exhibiting specified attributes, summaries of attributes within groups of taxa, and geographical distribution. | Cite this publication as: ‘Richter, H.G., and Dallwitz, M.J. 2000 onwards. Commercial timbers: descriptions, illustrations, identification, and information retrieval. In English, French, German, Portuguese, and Spanish. Version: 9th April 2019. delta-intkey.com’.
317 | Pterocarpus soyauxii Taub. (Padouk) | H.G. Richter and M.J. Dallwitz | Nomenclature etc. FABACEAE-FABOIDEAE. Trade and local names: Afrikanisches Padouk, Afrikanisches Korallenholz (DE), legno corallo (IT), African padouk, barwood, camwood (GB), bois corail, padouk (FR), Africaans padoek (NL), takula (AO), m'bel, Ebeu (GA), palo rojo (GQ), ba, corail, epion, mohingué, muengé, ndimbo (CM), boisulu, kisésé, mukala (CG), ngula, wele (CD), arapka, osun (NG). Not protected under CITES regulations. | Tree. Geographic distribution: tropical Africa. | General. Heartwood basically red to yellow, brown to red to purple, brown to yellow (strikingly orange to redbrown, fading to yellowish brown upon exposure); occasionally with streaks. Sapwood colour distinct from heartwood colour. Odour distinct (weakly like vanilla). Density 0.6–0.7–0.8 g/cm³. | Vessels. Wood diffuse porous. Vessels in multiples, commonly in short (2–3 vessels) radial rows. Two distinct vessel diameter classes absent. Average tangential vessel diameter 115–230–295 µm. Average number of vessels/mm² 1–2. Perforation plates simple. Intervessel pits alternate, average diameter (vertical) (8–)9–12(–13) µm, pits vestured. Vessel-ray pits with distinct borders or with reduced borders or apparently simple, similar to intervessel pits or different from intervessel pits, rounded or angular. Helical thickenings absent. Other deposits present (orange brown). | Tracheids and fibres. Fibres of medium wall thickness. Average fibre length 1035–1380–1660 µm. Fibre pits mainly restricted to radial walls, simple to minutely bordered. | Axial parenchyma. Axial parenchyma banded. Bands marginal (or seemingly marginal). Bands fine. Axial parenchyma apotracheal, or paratracheal (short tangential lines without contact to vessels). Apotracheal axial parenchyma diffuse and diffuse-in-aggregates. Paratracheal axial parenchyma aliform and confluent. Aliform parenchyma of the winged type. Axial parenchyma fusiform and as strands. Average number of cells per strand: 2. | Rays. Rays 12–17 per tangential mm, exclusively uniseriate. Height of large rays up to 500 µm. Rays composed of a single cell type (homocellular); homocellular ray cells procumbent. | Storied structures. Storied structure present, all rays storied, axial parenchyma storied, vessel elements storied, fibres storied. Number of ray tiers per axial millimetre 3–5. | Secretory structures. Intercellular canals absent. | Cambial variants. Included phloem absent. | Mineral inclusions. Crystals present, prismatic, located in axial parenchyma cells. Crystal-containing axial parenchyma cells chambered. Number of crystals per cell or chamber one. Crystal containing cells of normal size. Silica not observed. | Physical and chemical tests. Heartwood not fluorescent. Water extract not fluorescent; colour of water extract colourless to brown, or red (very light orange brown). Ethanol extract fluorescent (faint greenish blue). Colour of ethanol extract colourless to brown, or red. Froth test positive. Splinter burns to partial ash, or to charcoal. Ash white to grey. | Illustrations. • Macroscopic images: cross section. transverse (ca. 10x). • Macroscopic images: wood surface. surface (natural size). tangential. radial. • Transverse section. • Tangential section. • Radial section. | The interactive key allows access to the character list, illustrations, full and partial descriptions, diagnostic descriptions, differences and similarities between taxa, lists of taxa exhibiting specified attributes, summaries of attributes within groups of taxa, and geographical distribution. | Cite this publication as: ‘Richter, H.G., and Dallwitz, M.J. 2000 onwards. Commercial timbers: descriptions, illustrations, identification, and information retrieval. In English, French, German, Portuguese, and Spanish. Version: 9th April 2019. delta-intkey.com’.
318 | Pterocarpus santalinus L. (Red sanders) - CITES II | H.G. Richter and M.J. Dallwitz | Nomenclature etc. FABACEAE-FABOIDEAE. Trade and local names: Rotes Sandelholz (DE); sandal rouge (FR); red sanders (GB, trade); sandalo rosso (IT); chandaman, panaka (IN). Listed in CITES Annex II. | Tree. Geographic distribution: India, Pakistan, Sri Lanka. | General. Heartwood basically red to yellow, brown to red to purple, brown to yellow (Heartwood bright orange brown, darkening to very dark brown or black upon exposure); without streaks. Sapwood colour distinct from heartwood colour. Density (0.58–)0.77–0.85 g/cm³. | Vessels. Wood diffuse porous. Vessels arranged in no specific pattern, in multiples, commonly in short (2–3 vessels) radial rows. Two distinct vessel diameter classes absent. Average tangential vessel diameter 115–230–295 µm. Average number of vessels/mm² 1–2. Perforation plates simple. Intervessel pits alternate, average diameter (vertical) (8–)9–12(–13) µm, pits vestured. Vessel-ray pits with distinct borders or with reduced borders or apparently simple, similar to intervessel pits or different from intervessel pits, rounded or angular. Helical thickenings absent. Other deposits present (orange brown). | Tracheids and fibres. Fibres of medium wall thickness to very thick-walled. Average fibre length 1035–1380–1660 µm. Fibre pits mainly restricted to radial walls, simple to minutely bordered. Fibres non-septate. | Axial parenchyma. Axial parenchyma banded or not banded. Bands marginal (or seemingly marginal). Bands fine. Axial parenchyma apotracheal, or paratracheal (short tangential lines without contact to vessels). Apotracheal axial parenchyma diffuse and diffuse-in-aggregates. Paratracheal axial parenchyma aliform and confluent. Aliform parenchyma of the winged type. Axial parenchyma fusiform and as strands. Average number of cells per strand: 2. | Rays. Rays 12–17 per tangential mm, exclusively uniseriate or multiseriate (in some specimens also with few biseriate rays). Height of large rays up to 500 µm. Rays composed of a single cell type (homocellular); homocellular ray cells procumbent. | Storied structures. Storied structure present, all rays storied, axial parenchyma storied, vessel elements storied, fibres storied. Number of ray tiers per axial millimetre 4–6. | Secretory structures. Intercellular canals absent. | Cambial variants. Included phloem absent. | Mineral inclusions. Crystals present, prismatic, located in axial parenchyma cells. Crystal-containing axial parenchyma cells chambered. Number of crystals per cell or chamber one. Silica not observed. | Physical and chemical tests. Heartwood not fluorescent. Water extract fluorescent (light greenish blue); colour of water extract colourless to brown (light orange brown). Ethanol extract fluorescent (rosé to orange, of variable intensity). Colour of ethanol extract colourless to brown, or red. Froth test positive. Splinter burns to partial ash. Ash white to grey. | Illustrations. • Macroscopic images. transverse (ca. 10x). tangential (natural size). • Transverse section. • Tangential section. • Radial section. | The interactive key allows access to the character list, illustrations, full and partial descriptions, diagnostic descriptions, differences and similarities between taxa, lists of taxa exhibiting specified attributes, summaries of attributes within groups of taxa, and geographical distribution. | Cite this publication as: ‘Richter, H.G., and Dallwitz, M.J. 2000 onwards. Commercial timbers: descriptions, illustrations, identification, and information retrieval. In English, French, German, Portuguese, and Spanish. Version: 9th April 2019. delta-intkey.com’.
319 | Pterocarya spp. (Flügelnuss, wingnut, nayer ailé) | H.G. Richter and M.J. Dallwitz | Nomenclature etc. JUGLANDACEAE. Important species : Pterocarya fraxinifolia (Lam.) Spach (Asia minor), P. hupehensis Skan (China), P. macroptera Batalin (China), P. rhoifolia Sieb. & Zucc. (China, Japan), P.stenoptera C. de Candolle (China, Korea, Taiwan), P. tonkinensis (Franch.) Dode (S-China, Laos, Vietnam). Trade and local names: feng yang (CN); sawagurumi (JP); Chinese, Japanese wingnut (GB, US), sohm (LA). | Description based on 4 specimens. Tree. Geographic distribution: temperate Asia, Thailand, Laos, Vietnam, Cambodia. | General. Growth ring boundaries distinct. Heartwood basically brown, white or grey. Sapwood colour similar to heartwood colour. Density 0.4 g/cm³. | Vessels. Vessels present. Wood semi ring porous or diffuse porous. Vessels arranged in no specific pattern, in multiples, commonly in short (2–3 vessels) radial rows or in radial rows of 4 or more. Average tangential vessel diameter 100–120–150(–190) µm. Average number of vessels/mm² (3–)5–8. Perforation plates simple. Intervessel pits alternate, average diameter (vertical) 9–11(–12) µm, average diameter (vertical) large. Vessel-ray pits with reduced borders or apparently simple, similar to intervessel pits, rounded or angular, of uniform size or type, located throughout the ray. Helical thickenings absent. Tyloses present, thinwalled. | Tracheids and fibres. Fibres very thin-walled, or of medium wall thickness. Fibre pits mainly restricted to radial walls, simple to minutely bordered. Fibres non-septate. | Axial parenchyma. Axial parenchyma present, banded. Bands marginal (or seemingly marginal). Bands fine. Axial parenchyma apotracheal, or paratracheal. Apotracheal axial parenchyma diffuse-in-aggregates. Paratracheal axial parenchyma scanty. Axial parenchyma as strands. Average number of cells per strand: (3–)6–8. | Rays. Rays 7–10 per tangential mm, multiseriate, 1–2(–3) cells wide. Height of large rays up to 500 µm. Rays composed of a single cell type (homocellular), or two or more cell types (heterocellular); homocellular ray cells procumbent. Heterocellular rays with square and upright cells restricted to marginal rows, mostly 1 marginal row of upright or square cells. | Storied structures. Storied structure absent. | Secretory structures. Oil and mucilage cells absent. Intercellular canals absent. Laticifers or tanniniferous tubes absent. | Mineral inclusions. Crystals not observed. Silica not observed. | Physical and chemical tests. Froth test negative. | Illustrations. • Transverse section. Pterocarya fraxinifolia. • Axialparenchym. Pterocarya fraxinifolia. typical distribution pattern of axial parenchyma (diffuse-in-aggregates). • Tangential section. Pterocarya fraxinifolia. • Radial section. Pterocarya fraxinifolia. | The interactive key allows access to the character list, illustrations, full and partial descriptions, diagnostic descriptions, differences and similarities between taxa, lists of taxa exhibiting specified attributes, summaries of attributes within groups of taxa, and geographical distribution. | Cite this publication as: ‘Richter, H.G., and Dallwitz, M.J. 2000 onwards. Commercial timbers: descriptions, illustrations, identification, and information retrieval. In English, French, German, Portuguese, and Spanish. Version: 9th April 2019. delta-intkey.com’.
320 | Pterocymbium spp. (Amberoi) | H.G. Richter and M.J. Dallwitz | Nomenclature etc. MALVACEAE (STERCULIACEAE). Pterocymbium beccari K. Schumann, P. tinctorium (Blanco) Merr., P. tubulatum (Masters) Pierre. Trade and local names: Amberoi (trade); kelumbuk, papita (ID); melembu, teluto, keluak (MY); taluto (PH); sawbya (MM); oi-chang, po-ikeng, po-kradang (TH). Not protected under CITES regulations. | Tree. Geographic distribution: India, Pakistan, Sri Lanka, Myanmar (Burma), Thailand, Laos, Vietnam, Cambodia, Indomalesia. | General. Heartwood basically yellow to white or grey. Sapwood colour similar to heartwood colour. Density 0.23–0.4 g/cm³. | Vessels. Wood diffuse porous. Vessels in multiples, commonly in short (2–3 vessels) radial rows. Average tangential vessel diameter 220–350 µm. Average number of vessels/mm² 1–2(–4). Perforation plates simple. Intervessel pits alternate, average diameter (vertical) 5–7 µm. Vessel-ray pits with distinct borders, similar to intervessel pits. Tyloses absent. | Tracheids and fibres. Fibres very thin-walled. Average fibre length 1100–2100 µm. Fibre pits mainly restricted to radial walls, simple to minutely bordered. | Axial parenchyma. Axial parenchyma not banded. Axial parenchyma apotracheal, or paratracheal. Apotracheal axial parenchyma diffuse and diffuse-in-aggregates. Paratracheal axial parenchyma vasicentric. Axial parenchyma as strands. Average number of cells per strand: 2–4. Unlignified parenchyma absent. | Rays. Rays 2–4 per tangential mm (only large rays), multiseriate, 5–12(–20) cells wide. Rays of two distinct sizes. Height of large rays commonly over 1000 µm. Rays composed of two or more cell types (heterocellular). Heterocellular rays with square and upright cells restricted to marginal rows, mostly 1 marginal row of upright or square cells to mostly 2–4 marginal rows of upright or square cells. Sheath cells present. | Storied structures. Storied structure present, some rays storied, some not, axial parenchyma storied, vessel elements storied, fibres storied. Number of ray tiers per axial millimetre 5–6. | Secretory structures. Oil and mucilage cells absent. Intercellular canals present, traumatic origin (exclusively), oriented axially, axial intercellular canals in short tangential lines. | Mineral inclusions. Crystals present, prismatic and druses, located in ray cells. Crystal-containing ray cells upright and/or square or procumbent (including sheath cells). Number of crystals per cell or chamber one. Silica not observed. | Illustrations. • Transverse section. Pterocymbium beccarii. • Tangential section. Pterocymbium beccarii. • Radial section. Pterocymbium beccarii. • Mineral inclusions. Pterocymbium beccarii. druses (CR) and silica (Si) grains in ray cells. CR. CR. Si. Si. | The interactive key allows access to the character list, illustrations, full and partial descriptions, diagnostic descriptions, differences and similarities between taxa, lists of taxa exhibiting specified attributes, summaries of attributes within groups of taxa, and geographical distribution. | Cite this publication as: ‘Richter, H.G., and Dallwitz, M.J. 2000 onwards. Commercial timbers: descriptions, illustrations, identification, and information retrieval. In English, French, German, Portuguese, and Spanish. Version: 9th April 2019. delta-intkey.com’.
321 | Pterogyne nitens Tulasne (Yvyraro) | H.G. Richter and M.J. Dallwitz | Nomenclature etc. FABACEAE-MIMOSOIDEAE. Trade and local names: yvyraro (PY); viraro, tipa colorada, tipa, tipila, palo mortero, cocal, ibiraro, palo rosa, palo coca (AR); amendoim, amendoim bravo, viraro (BR). Not protected under CITES regulations. | Description based on 6 specimens. Tree. Geographic distribution: southern Brazil, temperate South America. | General. Growth ring boundaries distinct. Demarcated by 2–3-seriate, sometimes discontinuous marginal parenchyma bands and slightly thickened (noded) rays. Heartwood basically brown and red; without streaks. Sapwood colour distinct from heartwood colour. Odour distinct (weakly so). Density 0.77 g/cm³. | Vessels. Vessels present. Wood diffuse porous. Vessels arranged in no specific pattern, in multiples, commonly in short (2–3 vessels) radial rows and in clusters. Vessel outline rounded. Two distinct vessel diameter classes absent. Average tangential vessel diameter 120–160 µm; diameter of vessels: large. Vessels per square millimetre very few and few. Perforation plates simple. Intervessel pits alternate, average diameter (vertical) 5–7 µm, average diameter (vertical) small, pits vestured. Vessel-ray pits with distinct borders, similar to intervessel pits, of uniform size or type, of the same type in adjacent elements, located throughout the ray. Helical thickenings absent. Tyloses absent. Other deposits present, brown to black organic deposits. | Tracheids and fibres. Vascular or vasicentric tracheids sporadic to absent. Fibres of medium wall thickness. Fibre pits mainly restricted to radial walls, simple to minutely bordered. Helical thickenings absent. Fibres non-septate. | Axial parenchyma. Axial parenchyma present, banded and not banded. Bands marginal (or seemingly marginal). Bands fine. Apotracheal axial parenchyma diffuse-in-aggregates. Paratracheal axial parenchyma vasicentric and confluent. Axial parenchyma as strands. Average number of cells per strand: 2–4. Unlignified parenchyma absent. Parenchyma strands in contact with vessels mostly 4-seriate. | Rays. Rays present, 7–10 per tangential mm, multiseriate, 2–3 cells wide, narrow (2–3 seriate). Rays with multiseriate portions as wide as uniseriate portions absent. Aggregate rays absent. Rays of one size. Height of large rays up to 500 µm. Rays composed of a single cell type (homocellular); homocellular ray cells procumbent. Sheath cells absent. Tile cells absent. Perforated ray cells absent. Disjunctive ray parenchyma end walls indistinct or absent. | Storied structures. Storied structure present, all rays storied, axial parenchyma storied, vessel elements storied, fibres storied. Arrangement of tiers regular. Number of ray tiers per axial millimetre 3–4. | Secretory structures. Oil and mucilage cells absent. Intercellular canals absent. Laticifers or tanniniferous tubes absent. | Cambial variants. Included phloem absent. Other cambial variants absent. | Mineral inclusions. Crystals present, prismatic, located in ray cells and axial parenchyma cells. Crystal-containing ray cells procumbent. Crystals in procumbent ray cells not in radial alignment. Crystal-containing axial parenchyma cells chambered. Number of crystals per cell or chamber one. Crystal containing cells of normal size. Cystoliths absent. Crystals abundant in septate and non-septate marginal ray cells. Silica not observed. | Physical and chemical tests. Heartwood fluorescent (yellow fluorescence, sometimes in stripes). Water extract not fluorescent; colour of water extract colourless to brown. Heartwood extractives not leachable by water. Ethanol extract not fluorescent. Colour of ethanol extract colourless to brown. Chrome azurol-S test negative. Froth test negative. Splinter burns to charcoal. | Illustrations. • Transverse section. • Tangential section. • Radial section. | The interactive key allows access to the character list, illustrations, full and partial descriptions, diagnostic descriptions, differences and similarities between taxa, lists of taxa exhibiting specified attributes, summaries of attributes within groups of taxa, and geographical distribution. | Cite this publication as: ‘Richter, H.G., and Dallwitz, M.J. 2000 onwards. Commercial timbers: descriptions, illustrations, identification, and information retrieval. In English, French, German, Portuguese, and Spanish. Version: 9th April 2019. delta-intkey.com’.
322 | Pterospermum spp.(Bayur) | H.G. Richter and M.J. Dallwitz | Nomenclature etc. MALVACEAE (STERCULIACEAE). Species included in the description: Pterospermum acerifolium Willd., P. canescens Roxb., P. elongatum Korth., P. javanicum Jungh. Not protected under CITES regulations. | Description based on 4 specimens. Tree. Geographic distribution: Myanmar (Burma), Thailand, Laos, Vietnam, Cambodia, Indomalesia. | General. Growth ring boundaries distinct and indistinct or absent. P.elongatum, P.javanicum: microscopically indistinct. Heartwood basically brown. Sapwood colour similar to heartwood colour and distinct from heartwood colour. Odour indistinct or absent. | Vessels. Vessels present. Wood diffuse porous. Vessels arranged in no specific pattern, in multiples, commonly in short (2–3 vessels) radial rows, in radial rows of 4 or more, and in clusters. Vessel outline rounded. Two distinct vessel diameter classes absent. Average tangential vessel diameter 80–130–230 µm; diameter of vessels: large. Average number of vessels/mm² (3–)5–12; vessels per square millimetre few. 3–4 vessels per mm² in P. elongatum. Perforation plates simple. Intervessel pits alternate, average diameter (vertical) 4–8 µm, average diameter (vertical) small, pits not vestured. Vessel-ray pits with distinct borders, similar to intervessel pits, of uniform size or type, of the same type in adjacent elements, located throughout the ray. Helical thickenings absent. Tyloses present and absent, thinwalled. Other deposits present and not observed, tyloses and reddish brown gums in vessels of P.javanicum. | Tracheids and fibres. Vascular or vasicentric tracheids sporadic to absent. Fibres very thin-walled and of medium wall thickness. Fibre pits mainly restricted to radial walls, simple to minutely bordered. Helical thickenings absent. Fibres non-septate. | Axial parenchyma. Axial parenchyma present, banded and not banded. Bands marginal (or seemingly marginal). Bands fine. Axial parenchyma apotracheal and paratracheal. Apotracheal axial parenchyma diffuse and diffuse-in-aggregates. Paratracheal axial parenchyma scanty and vasicentric. Axial parenchyma as strands. Average number of cells per strand: (3–)4(–5). Unlignified parenchyma absent. P.elongatum und P.javanicum: no banded parenchyma observed. | Rays. Rays present, 6–12 per tangential mm, multiseriate, 1–2–3(–6) cells wide, narrow (2–3 seriate), of medium width (3–5 seriate), and wide (5–10 seriate). Rays with multiseriate portions as wide as uniseriate portions absent. Aggregate rays absent. Rays of two distinct sizes and of one size. Height of large rays commonly 500 to 1000 µm. Rays composed of two or more cell types (heterocellular). Heterocellular rays with square and upright cells restricted to marginal rows, mostly 1 marginal row of upright or square cells. Sheath cells absent. Tile cells present. Perforated ray cells absent. Disjunctive ray parenchyma end walls indistinct or absent. P.elongatum and P.javanicum with rays of two different size classes. | Storied structures. Storied structure present, all rays storied and some rays storied, some not, axial parenchyma storied, vessel elements storied, fibres storied. Arrangement of tiers regular and irregular. Storied structure conspicuous in P.canescens and P.acerifolium, irregular in P.elongatum and P.javanicum. | Secretory structures. Oil and mucilage cells absent. Intercellular canals absent. Laticifers or tanniniferous tubes absent. | Cambial variants. Included phloem absent. Other cambial variants absent. | Mineral inclusions. Crystals present, prismatic, located in ray cells and axial parenchyma cells. Crystal-containing ray cells upright and/or square, upright and/or square ray cells chambered and not chambered. Crystal-containing axial parenchyma cells not chambered. Number of crystals per cell or chamber one and more than one. Crystals in one cell or chamber of the same size. Crystal containing cells of normal size. Cystoliths absent. Crystals in chambered ray cells observed only in P.elongatum. Silica not observed. | Physical and chemical tests. Heartwood fluorescent. Water extract fluorescent; colour of water extract colourless to brown. Heartwood extractives not leachable by water. Ethanol extract not fluorescent. Colour of ethanol extract colourless to brown. Chrome azurol-S test negative. Froth test negative. Splinter burns to partial ash. Ash white to grey. | Illustrations. • Transverse section. Pterospermum javanicum. • Tangential section. Pterospermum canescens. • Radial section. Pterospermum elongatum. Pterospermum-type tile cells in rays (PTC). PTC. PTC. | The interactive key allows access to the character list, illustrations, full and partial descriptions, diagnostic descriptions, differences and similarities between taxa, lists of taxa exhibiting specified attributes, summaries of attributes within groups of taxa, and geographical distribution. | Cite this publication as: ‘Richter, H.G., and Dallwitz, M.J. 2000 onwards. Commercial timbers: descriptions, illustrations, identification, and information retrieval. In English, French, German, Portuguese, and Spanish. Version: 9th April 2019. delta-intkey.com’.
323 | Pterygota bequaertii De Wild., P. macrocarpa K. Schum. (Koto) | H.G. Richter and M.J. Dallwitz | Nomenclature etc. MALVACEAE (STERCULIACEAE). Syn.: Sterculia thompsonii Hutch.&Dalz., Pterygota cordifolia A.Chev. Trade and local names: koto (DE, CI) akodiakédé, bofo ouale, bontue, pohoure, waré (CI); Pterygota (GB); awari, kyere, wawampe (GH); efok, kion (CM); kefe, poroporo, oporipo (NG); aké (GA); ikame (CD); kakende (CF. Not protected under CITES regulations. | Tree. Geographic distribution: tropical Africa (further species in Southeast Asia and in tropical America). | General. Growth ring boundaries distinct. Heartwood basically yellow to white or grey. Sapwood colour similar to heartwood colour. Density 0.46–0.55–0.63 g/cm³. | Vessels. Wood diffuse porous. Vessels in multiples, commonly in short (2–3 vessels) radial rows. Average tangential vessel diameter 95–180–240 µm. Average number of vessels/mm² 1–4. Perforation plates simple. Intervessel pits alternate, average diameter (vertical) 5–7 µm, pits not vestured. Vessel-ray pits with distinct borders, similar to intervessel pits. Other deposits present. | Tracheids and fibres. Fibres of medium wall thickness. Average fibre length 1265–1785–2780 µm. Fibre pits common in both radial and tangential walls, simple to minutely bordered. | Axial parenchyma. Axial parenchyma banded. Axial parenchyma paratracheal (sporadically). Apotracheal axial parenchyma diffuse and diffuse-in-aggregates. Paratracheal axial parenchyma scanty and vasicentric. Axial parenchyma as strands. Average number of cells per strand: (3–)4(–6). | Rays. Rays 3–5 per tangential mm, multiseriate, 1–5–7 cells wide. Height of large rays commonly over 1000 µm. Rays composed of two or more cell types (heterocellular). Heterocellular rays with square and upright cells restricted to marginal rows, mostly 2–4 marginal rows of upright or square cells. Sheath cells present. | Storied structures. Storied structure present, rays not storied, axial parenchyma storied. | Secretory structures. Intercellular canals absent. | Mineral inclusions. Crystals present, prismatic, located in ray cells and axial parenchyma cells. Crystal-containing ray cells upright and/or square and procumbent (less frequent in procumbent cells). Crystals in procumbent ray cells in radial alignment. Crystal-containing axial parenchyma cells not chambered. Number of crystals per cell or chamber one. Silica not observed. | Illustrations. • Macroscopic images. transverse (ca. 10x). tangential (natural size). • Transverse section. Pterygota macrocarpa. • Tangential section. Pterygota macrocarpa. • Radial section. Pterygota macrocarpa. | The interactive key allows access to the character list, illustrations, full and partial descriptions, diagnostic descriptions, differences and similarities between taxa, lists of taxa exhibiting specified attributes, summaries of attributes within groups of taxa, and geographical distribution. | Cite this publication as: ‘Richter, H.G., and Dallwitz, M.J. 2000 onwards. Commercial timbers: descriptions, illustrations, identification, and information retrieval. In English, French, German, Portuguese, and Spanish. Version: 9th April 2019. delta-intkey.com’.
324 | Pycnanthus angolense (Welw.) Warb. (Ilomba) | H.G. Richter and M.J. Dallwitz | Nomenclature etc. MYRISTICACEAE. Syn.: Pycnanthus kombo Warb., Myristica angolensis Welw., Myrystica kombo Baill. Trade and local names: ilomba (DE, FR, GB, GA, CM, CG); adria, effoi, hétéré, qualélé, walélé (CI); cardwood (GB); otie, etsi (GH) dihn, dihin (LR); abora, akumu, ekom (NG); bali, bemba, bokondo, ilimba, nesamba, teng, tian (CM); kombo, mulomba (GA); bosenga, lomba, thsimbuku, lusenga senga (CG); mutuje (AO) lolako (CD); gboyei (LR) calabo (GQ). Not protected under CITES regulations. | Tree. Geographic distribution: tropical Africa. | General. Heartwood basically red to white or grey. Sapwood colour similar to heartwood colour. Density 0.32–0.4–0.46 g/cm³. | Vessels. Wood diffuse porous. Vessels in multiples, commonly in short (2–3 vessels) radial rows. Average tangential vessel diameter 150–220–320 µm. Average number of vessels/mm² 1–3–5. Average vessel element length 600–1200 µm. Perforation plates simple or scalariform (few). Intervessel pits alternate, average diameter (vertical) 9–12 µm. Vessel-ray pits with reduced borders or apparently simple, horizontal to vertical, of uniform size or type. Tyloses present, thinwalled. | Tracheids and fibres. Fibres of medium wall thickness. Average fibre length 1200–1700–2300 µm. Fibre pits mainly restricted to radial walls, simple to minutely bordered. Fibres arranged in regular radial rows. | Axial parenchyma. Apotracheal axial parenchyma diffuse-in-aggregates. Paratracheal axial parenchyma scanty. Axial parenchyma as strands. Average number of cells per strand: 10. | Rays. Rays 4–10 per tangential mm, multiseriate, 1–3 cells wide. Rays composed of two or more cell types (heterocellular). Heterocellular rays with square and upright cells restricted to marginal rows, mostly 1 marginal row of upright or square cells. | Secretory structures. Oil and mucilage cells absent. Intercellular canals absent. Laticifers or tanniniferous tubes present. | Mineral inclusions. Crystals not observed. Silica not observed. | Illustrations. • Transverse section. • Tangential section. • Radial section. tanniniferous tube in ray »». | The interactive key allows access to the character list, illustrations, full and partial descriptions, diagnostic descriptions, differences and similarities between taxa, lists of taxa exhibiting specified attributes, summaries of attributes within groups of taxa, and geographical distribution. | Cite this publication as: ‘Richter, H.G., and Dallwitz, M.J. 2000 onwards. Commercial timbers: descriptions, illustrations, identification, and information retrieval. In English, French, German, Portuguese, and Spanish. Version: 9th April 2019. delta-intkey.com’.
325 | Pyrus communis L. (Birnbaum, pear) | H.G. Richter and M.J. Dallwitz | Nomenclature etc. ROSACEAE. Including cultivars which are generically summarized under P. communis var. sativa. Trade and local names: Birnbaum, Schweizer Birnbaum (DE, CH, AT), pear (GB), poirier (FR), peren (NL), pera, perastro (IT), pereira (PT), peral (ES), körte (HU), grusza (PL). Not protected under CITES regulations. | Tree. Geographic distribution: Europe, excl. Mediterranean, Mediterranean incl. N. Africa and Middle East (cultivated worldwide in temperate climate zones). | General. Growth ring boundaries distinct. Heartwood basically brown to white or grey, brown to red to white or grey. Sapwood colour similar to heartwood colour. Density 0.6–0.76 g/cm³. Formation of traumatic heartwood quite common, dark reddish brown with colour streaks. | Vessels. Vessels present. Wood diffuse porous. Vessels exclusively solitary. Vessel outline angular. Average tangential vessel diameter 30–50 µm. Average number of vessels/mm² 100–150. Perforation plates simple. Intervessel pits alternate, average diameter (vertical) 4(–6) µm. Vessel-ray pits with distinct borders, similar to intervessel pits. Helical thickenings present (few), in narrow and wide vessel elements, throughout the body of vessel elements. Other deposits present (reddish brown). | Tracheids and fibres. Vascular or vasicentric tracheids sporadic to absent. Fibres of medium wall thickness. Fibre pits common in both radial and tangential walls, distinctly bordered. Fibres non-septate. | Axial parenchyma. Axial parenchyma apotracheal and paratracheal. Apotracheal axial parenchyma diffuse and diffuse-in-aggregates. Paratracheal axial parenchyma scanty. Axial parenchyma as strands. Average number of cells per strand: 3–6. | Rays. Rays 10–16 per tangential mm, multiseriate, (1–)2–4 cells wide. Rays composed of a single cell type (homocellular); homocellular ray cells procumbent. | Mineral inclusions. Crystals present (few), prismatic, located in axial parenchyma cells. Crystal-containing axial parenchyma cells not chambered. Number of crystals per cell or chamber one. Silica not observed. | Illustrations. • Macroscopic images. transverse (ca. 10x). tangential (natural size). • Transverse section. • Tangential section. • Radial section. | The interactive key allows access to the character list, illustrations, full and partial descriptions, diagnostic descriptions, differences and similarities between taxa, lists of taxa exhibiting specified attributes, summaries of attributes within groups of taxa, and geographical distribution. | Cite this publication as: ‘Richter, H.G., and Dallwitz, M.J. 2000 onwards. Commercial timbers: descriptions, illustrations, identification, and information retrieval. In English, French, German, Portuguese, and Spanish. Version: 9th April 2019. delta-intkey.com’.
326 | Qualea spp. (Cêdre gris, mandioqueira, quaruba rana) | H.G. Richter and M.J. Dallwitz | Nomenclature etc. VOCHYSIACEAE. Q. dinisii, Q. paraensis, Q. parviflora, Q. rosea. Trade and local names: mandioqueira (BR), florecillo (sAm). Not protected under CITES regulations. | Description based on 11 specimens. Tree. Geographic distribution: Mexico and Central America, tropical South America. | General. Heartwood basically brown, red (pinkish brown to reddish brown). Sapwood colour similar to heartwood colour, or distinct from heartwood colour. Density 0.5–0.75 g/cm³. | Vessels. Wood diffuse porous. Vessels in multiples, commonly in short (2–3 vessels) radial rows. Average tangential vessel diameter 151–283 µm. Average number of vessels/mm² 4–12. Average vessel element length 350–510 µm. Perforation plates simple. Intervessel pits alternate, average diameter (vertical) 5–8 µm, pits vestured. Vessel-ray pits with distinct borders, similar to intervessel pits. | Tracheids and fibres. Fibres of medium wall thickness. Average fibre length 1170–1500 µm. Fibre pits mainly restricted to radial walls, simple to minutely bordered. Fibres septate and non-septate. | Axial parenchyma. Axial parenchyma banded. Bands not marginal (or seemingly marginal). Apotracheal axial parenchyma diffuse-in-aggregates. Paratracheal axial parenchyma vasicentric, or aliform. Aliform parenchyma of the lozenge type. Axial parenchyma as strands. Average number of cells per strand: 3–8. | Rays. Rays 5–8 per tangential mm, multiseriate, 3–6 cells wide. Height of large rays commonly over 1000 µm. Rays composed of a single cell type (homocellular), or two or more cell types (heterocellular); homocellular ray cells procumbent. Heterocellular rays with square and upright cells restricted to marginal rows, mostly 1 marginal row of upright or square cells. | Secretory structures. Intercellular canals present, traumatic origin, oriented axially. | Mineral inclusions. Crystals present, prismatic, located in axial parenchyma cells. Crystal-containing axial parenchyma cells chambered. Number of crystals per cell or chamber one. Silica present or not observed, as grains; in rays cells. | Physical and chemical tests. Heartwood not fluorescent. Water extract not fluorescent; colour of water extract yellow. Ethanol extract not fluorescent. Colour of ethanol extract colourless to brown. Chrome azurol-S test positive. | Illustrations. • Macroscopic images: cross section. transverse (ca. 10x). • Macroscopic images: wood surface. surface (natural size). tangential. radial. • Transverse section. Qualea rosea. • Tangential section. Qualea rosea. • Radial section. Qualea rosea. | The interactive key allows access to the character list, illustrations, full and partial descriptions, diagnostic descriptions, differences and similarities between taxa, lists of taxa exhibiting specified attributes, summaries of attributes within groups of taxa, and geographical distribution. | Cite this publication as: ‘Richter, H.G., and Dallwitz, M.J. 2000 onwards. Commercial timbers: descriptions, illustrations, identification, and information retrieval. In English, French, German, Portuguese, and Spanish. Version: 9th April 2019. delta-intkey.com’.
327 | Quercus(l) spp., (Immergrüne Eiche, live oak, encino, mempening) | H.G. Richter and M.J. Dallwitz | Nomenclature etc. FAGACEAE. Live oak timbers, including those of the genus Lithocarpus, are important trade timbers particularly in China, Southeast Asia and Central America. Trade and local names: Asia: Sunda oak (trade); pasang (MY, ID); ko (TH); Central America: encino, roble with various sobriquets, for instance roble prieto (Q. durifolia), encino colorado (Q. castanea), mamecillo (Q. lancifolia). Not protected under CITES regulations. | Tree. Geographic distribution: temperate Asia, India, Pakistan, Sri Lanka, Myanmar (Burma), Thailand, Laos, Vietnam, Cambodia, Indomalesia, Mexico and Central America. | General. Growth ring boundaries distinct or indistinct or absent. Nearly semi-ringporous in some species. Heartwood basically brown; with streaks or without streaks. Sapwood colour distinct from heartwood colour. Density 0.75–1.1 g/cm³. | Vessels. Vessels present. Wood semi ring porous or diffuse porous. Vessels arranged in a diagonal and/or radial pattern, exclusively solitary. Average tangential vessel diameter 100–250 µm. Average number of vessels/mm² 5–10. Perforation plates simple. Vessel-ray pits with reduced borders or apparently simple, rounded or angular or horizontal to vertical. Helical thickenings absent. Tyloses present, thinwalled. | Tracheids and fibres. Vascular or vasicentric tracheids commonly present (vasicentric). Fibres of medium wall thickness to very thick-walled. Average fibre length 900–2200 µm. Fibre pits mainly restricted to radial walls, simple to minutely bordered. | Axial parenchyma. Apotracheal axial parenchyma diffuse, or diffuse-in-aggregates. Axial parenchyma as strands. Average number of cells per strand: 6–8. | Rays. Rays 10–12 per tangential mm (only uniseriates), multiseriate, 8–20 cells wide (only large rays). Aggregate rays present, or absent. Rays of two distinct sizes. Height of large rays commonly over 1000 µm (up to several cm). Rays composed of a single cell type (homocellular); homocellular ray cells procumbent. | Mineral inclusions. Crystals present, prismatic, located in ray cells or axial parenchyma cells. Crystal-containing ray cells procumbent, upright and/or square ray cells chambered or not chambered. Crystals in procumbent ray cells not in radial alignment. Crystal-containing axial parenchyma cells chambered. Number of crystals per cell or chamber one. Silica not observed. | Physical and chemical tests. Heartwood not fluorescent. Water extract not fluorescent; colour of water extract colourless to brown. Heartwood extractives leachable when in contact with water, or not leachable by water. Ethanol extract not fluorescent. Colour of ethanol extract colourless to brown. | Illustrations. • Macroscopic images. transverse (ca. 10x). tangential surface (natural size). radial surface (natural size). Quercus durifolia. • Transverse section: Q. lineata. Quercus lineata. • Transverse section: Q. poculiformis. Quercus poculiformis. • Tangential section. Quercus lineata. • Radial section. Quercus lineata. | The interactive key allows access to the character list, illustrations, full and partial descriptions, diagnostic descriptions, differences and similarities between taxa, lists of taxa exhibiting specified attributes, summaries of attributes within groups of taxa, and geographical distribution. | Cite this publication as: ‘Richter, H.G., and Dallwitz, M.J. 2000 onwards. Commercial timbers: descriptions, illustrations, identification, and information retrieval. In English, French, German, Portuguese, and Spanish. Version: 9th April 2019. delta-intkey.com’.
328 | Quercus(r) spp. (Roteiche, red oak) | H.G. Richter and M.J. Dallwitz | Nomenclature etc. FAGACEAE. Quercus rubra (Syn.: Q. borealis Michx. var. maxima (Marsh.) Ashe), Q. maxima (Marsh.) Ashe, Erythrobalanus rubra (L.) O.Schwarz; Q. falcata Michx.; Q. cerris L. Trade and local names: Roteiche (DE); Q. rubra: Roteiche, Amerikanische Roteiche (DE), Northern red oak (US), American red oak (GB), chêne rouge (FR), rood eiken (NL); Q. falcata: Southern red oak (US); Q. cerris: Zerreiche (DE). Not protected under CITES regulations. | Tree. Geographic distribution: Europe, excl. Mediterranean, temperate Asia (in Europe and Asia cultivated), North America. | General. Growth ring boundaries distinct. Heartwood basically brown to red (pinkish brown), brown to yellow; without streaks. Sapwood colour distinct from heartwood colour. Density 0.48–0.66–0.87 g/cm³. | Vessels. Vessels present. Wood ring porous. Vessels arranged in a diagonal and/or radial pattern, exclusively solitary. Latewood vessels large, solitary and thick-walled. Average tangential vessel diameter 130–290–420 µm. Perforation plates simple. Intervessel pits alternate. Vessel-ray pits with reduced borders or apparently simple, rounded or angular to horizontal to vertical. Helical thickenings absent. Tyloses present (generally few tyloses), thinwalled. | Tracheids and fibres. Vascular or vasicentric tracheids commonly present. Fibres of medium wall thickness. Average fibre length 280–880–1600 µm. Fibre pits mainly restricted to radial walls, simple to minutely bordered or distinctly bordered (few). Fibres non-septate. | Axial parenchyma. Axial parenchyma apotracheal, or paratracheal (aggregates in short tangential lines between rays). Apotracheal axial parenchyma predominantly diffuse and diffuse-in-aggregates. Paratracheal axial parenchyma scanty. Axial parenchyma as strands. Average number of cells per strand: 6–8. | Rays. Rays 9–14 per tangential mm (only uniseriates; large rays 1–2/mm), multiseriate, (5–)10–20–30 cells wide. Aggregate rays absent. Rays of two distinct sizes. Height of large rays commonly over 1000 µm. Rays composed of a single cell type (homocellular); homocellular ray cells procumbent. | Mineral inclusions. Crystals present (few), prismatic, located in ray cells and axial parenchyma cells. Crystal-containing ray cells procumbent. Crystals in procumbent ray cells in radial alignment, or not in radial alignment. Crystal-containing axial parenchyma cells chambered. Number of crystals per cell or chamber one. Silica not observed. | Specific distinguishing properties. Red oak: latewood vessels as opposed to white oak quite large, solitary and thick-walled. | Illustrations. • Macroscopic images. Quercus rubra. transverse (ca. 10x). tangential (natural size). • Transverse section. Quercus shumardii. • Tangential section. Quercus shumardii. • Radial section. Quercus phellos. | The interactive key allows access to the character list, illustrations, full and partial descriptions, diagnostic descriptions, differences and similarities between taxa, lists of taxa exhibiting specified attributes, summaries of attributes within groups of taxa, and geographical distribution. | Cite this publication as: ‘Richter, H.G., and Dallwitz, M.J. 2000 onwards. Commercial timbers: descriptions, illustrations, identification, and information retrieval. In English, French, German, Portuguese, and Spanish. Version: 9th April 2019. delta-intkey.com’.
329 | Quercus(w) spp. (Weißeiche, white oak) - CITES III (Q. mongolica) | H.G. Richter and M.J. Dallwitz | Nomenclature etc. FAGACEAE. Q. robur L. (Syn.: Q. pendunculata Ehrh.); Q. petrea (Mattuscka) Liebl. (Syn.: Q. sessiliflora Salisb.); Q. grosseserrata Bl. ( Syn.: Q. crispula Bl., Q. mongolica Fisch. ex Turcz. var. grosseserrata (Bl.) Rehd. & Wils.; Q. alba L., Q. muehlenbergii Engelm. Trade and local names: Weißeiche (DE), European oak (GB), European white oak (US), Europees eiken (NL), farnia (IT), roble (ES); Q. robur: Stieleiche, Sommereiche (DE); Q. petrea: Traubeneiche, Wintereiche, Spessarteiche (DE), Chêne pédonculé (FR); Q. grosseserrata: Japanische Eiche (DE). Not protected under CITES regulations, or listed in CITES Annex III (the only protected species: Quercus mongolica Fisch. ex Ledeb.). | Tree. Geographic distribution: Europe, excl. Mediterranean, Mediterranean incl. N. Africa and Middle East, temperate Asia, North America (Q. alba). | General. Growth ring boundaries distinct. Heartwood basically brown to yellow to white or grey. Sapwood colour distinct from heartwood colour. Density (0.39–)0.6–0.65(–0.93) g/cm³. | Vessels. Vessels present. Wood ring porous. Vessels arranged in a diagonal and/or radial pattern and a dendritic pattern (rarely dendritic), in earlywood exclusively solitary and in multiples (in latewood), commonly in short (2–3 vessels) radial rows and in clusters (only latewood). Latewood vessels very small, often in multiples, and thin-walled. Average tangential vessel diameter 130–290–420 µm. Perforation plates simple. Intervessel pits alternate. Vessel-ray pits with reduced borders or apparently simple, rounded or angular to horizontal to vertical (mostly vertical). Helical thickenings absent. Tyloses present (very frequent), thinwalled. | Tracheids and fibres. Vascular or vasicentric tracheids commonly present. Fibres of medium wall thickness. Average fibre length 280–880–1600 µm. Fibre pits mainly restricted to radial walls, simple to minutely bordered or distinctly bordered. Fibres non-septate. | Axial parenchyma. Axial parenchyma present. Axial parenchyma apotracheal, or paratracheal (in short tangential lines between rays). Apotracheal axial parenchyma mostly diffuse and diffuse-in-aggregates. Paratracheal axial parenchyma scanty. Axial parenchyma as strands. Average number of cells per strand: 4–8. | Rays. Rays 5–12 per tangential mm (only uniseriate rays; large ones 1–2/mm), multiseriate, (2–)10–30 cells wide. Aggregate rays absent. Rays of two distinct sizes. Height of large rays commonly over 1000 µm. Rays composed of a single cell type (homocellular); homocellular ray cells procumbent. | Mineral inclusions. Crystals present (rare), prismatic, located in ray cells and axial parenchyma cells. Crystal-containing ray cells procumbent. Crystals in procumbent ray cells not in radial alignment. Crystal-containing axial parenchyma cells chambered. Number of crystals per cell or chamber one. Silica not observed. | Specific distinguishing properties. White oak: latewood vessels as opposed to red oak very small, in multiples, and thin-walled. | Illustrations. • Macroscopic images. Quercus petraea. transverse (ca. 10x). radial (natural size). • Transverse section. Quercus petraea. • Tangential section. Quercus alba. • Radial section. Quercus petraea. | The interactive key allows access to the character list, illustrations, full and partial descriptions, diagnostic descriptions, differences and similarities between taxa, lists of taxa exhibiting specified attributes, summaries of attributes within groups of taxa, and geographical distribution. | Cite this publication as: ‘Richter, H.G., and Dallwitz, M.J. 2000 onwards. Commercial timbers: descriptions, illustrations, identification, and information retrieval. In English, French, German, Portuguese, and Spanish. Version: 9th April 2019. delta-intkey.com’.
330 | Rhamnus catharticus L. (Kreuzdorn, buckthorn) | H.G. Richter and M.J. Dallwitz | Nomenclature etc. RHAMNACEAE. Not protected under CITES regulations. | Description based on 4 specimens. Tree. Geographic distribution: Europe, excl. Mediterranean. | General. Growth ring boundaries distinct. Demarcated by radially flattened fibres (latewood) and a continuous band of earlywood pores. Heartwood basically brown, red, and yellow. Sapwood colour distinct from heartwood colour. | Vessels. Vessels present. Wood semi ring porous and diffuse porous. Vessels arranged in a dendritic pattern, in multiples, commonly in clusters. Almost no solitary vessels. Average tangential vessel diameter 25–38–50 µm; diameter of vessels: small. Average number of vessels/mm² 100–330; vessels per square millimetre very numerous. Perforation plates simple. Intervessel pits alternate, average diameter (vertical) 6–8 µm, average diameter (vertical) small and medium, pits not vestured. Vessel-ray pits with distinct borders, different from intervessel pits, of uniform size or type, of the same type in adjacent elements, located throughout the ray. Vessel-ray pits are smaller than intervascular pits. Helical thickenings present, in narrow and wide vessel elements, throughout the body of vessel elements. Tyloses absent. Other deposits present, deposits yellow-brown. | Tracheids and fibres. Vascular or vasicentric tracheids commonly present. Fibres very thin-walled and of medium wall thickness. Fibre pits mainly restricted to radial walls, simple to minutely bordered. Helical thickenings absent. Fibres non-septate. Tracheids with helical thickenings within groups of vessels. | Axial parenchyma. Axial parenchyma absent or extremely rare. Paratracheal axial parenchyma scanty. Axial parenchyma as strands. Average number of cells per strand: 2–4. | Rays. Rays present, 10–13 per tangential mm, multiseriate, 1–3 cells wide, narrow (2–3 seriate). Rays with multiseriate portions as wide as uniseriate portions absent. Aggregate rays absent. Rays of one size. Height of large rays up to 500 µm. Rays composed of a single cell type (homocellular); homocellular ray cells procumbent. Sheath cells absent. Tile cells absent. Perforated ray cells absent. Disjunctive ray parenchyma end walls indistinct or absent. | Storied structures. Storied structure absent. | Secretory structures. Oil and mucilage cells absent. Intercellular canals absent. Laticifers or tanniniferous tubes absent. | Cambial variants. Included phloem absent. Other cambial variants absent. | Mineral inclusions. Crystals not observed. Cystoliths absent. Silica not observed. | Physical and chemical tests. Heartwood fluorescent. Water extract fluorescent; colour of water extract colourless to brown. Heartwood extractives leachable when in contact with water (little). Ethanol extract fluorescent. Colour of ethanol extract colourless to brown. Chrome azurol-S test negative. Froth test negative. Splinter burns to partial ash. Ash white to grey. | Illustrations. • Transverse section. • Tangential section. • Radial section. | The interactive key allows access to the character list, illustrations, full and partial descriptions, diagnostic descriptions, differences and similarities between taxa, lists of taxa exhibiting specified attributes, summaries of attributes within groups of taxa, and geographical distribution. | Cite this publication as: ‘Richter, H.G., and Dallwitz, M.J. 2000 onwards. Commercial timbers: descriptions, illustrations, identification, and information retrieval. In English, French, German, Portuguese, and Spanish. Version: 9th April 2019. delta-intkey.com’.
331 | Rhamnus frangula L. (Faulbaum, alder buckthorn) | H.G. Richter and M.J. Dallwitz | Nomenclature etc. RHAMNACEAE. Not protected under CITES regulations. | Description based on 3 specimens. Tree. Geographic distribution: Europe, excl. Mediterranean, Mediterranean incl. N. Africa and Middle East, temperate Asia. | General. Growth ring boundaries distinct. Marked by darker bands of radially flattened fibres (latewood). Heartwood basically brown; without streaks. Sapwood colour distinct from heartwood colour. Density 0.55–0.6 g/cm³. | Vessels. Vessels present. Wood semi ring porous. Vessels arranged in no specific pattern, in multiples, commonly in short (2–3 vessels) radial rows and in radial rows of 4 or more. Vessel outline rounded. Two distinct vessel diameter classes absent. Outline of vessels sometimes irregular. Average tangential vessel diameter 30–40–65 µm; diameter of vessels: medium. Perforation plates simple. Intervessel pits alternate, average diameter (vertical) 9–11 µm, average diameter (vertical) medium and large, pits not vestured. Vessel-ray pits with distinct borders and with reduced borders or apparently simple, similar to intervessel pits, rounded or angular, of uniform size or type, of the same type in adjacent elements, located throughout the ray. Helical thickenings present, in narrow and wide vessel elements, throughout the body of vessel elements. Tyloses present, thinwalled. Other deposits present, brown. | Tracheids and fibres. Vascular or vasicentric tracheids sporadic to absent. Fibres very thin-walled. Fibre pits mainly restricted to radial walls, simple to minutely bordered. Helical thickenings absent. Fibres non-septate. | Axial parenchyma. Axial parenchyma present, not banded. Apotracheal axial parenchyma diffuse-in-aggregates. Paratracheal axial parenchyma scanty. Axial parenchyma as strands. Average number of cells per strand: 6–8. Unlignified parenchyma absent. | Rays. Rays present, 5–8 per tangential mm, multiseriate, (1–)2–3 cells wide, narrow (2–3 seriate). Rays with multiseriate portions as wide as uniseriate portions absent. Aggregate rays absent. Rays of one size. Height of large rays up to 500 µm. Rays composed of two or more cell types (heterocellular). Heterocellular rays with square and upright cells restricted to marginal rows, mostly 1 marginal row of upright or square cells. Sheath cells absent. Tile cells absent. Perforated ray cells absent. Disjunctive ray parenchyma end walls indistinct or absent. | Storied structures. Storied structure absent. | Secretory structures. Oil and mucilage cells absent. Intercellular canals absent. Laticifers or tanniniferous tubes absent. | Cambial variants. Included phloem absent. Other cambial variants absent. | Mineral inclusions. Crystals not observed. Silica not observed. | Physical and chemical tests. Heartwood not fluorescent. Water extract fluorescent; colour of water extract yellow. Heartwood extractives not leachable by water. Ethanol extract fluorescent. Colour of ethanol extract colourless to brown. Chrome azurol-S test negative. Froth test negative. Splinter burns to partial ash. Ash white to grey. | Illustrations. • Transverse section. • Tangential section. • Radial section. | The interactive key allows access to the character list, illustrations, full and partial descriptions, diagnostic descriptions, differences and similarities between taxa, lists of taxa exhibiting specified attributes, summaries of attributes within groups of taxa, and geographical distribution. | Cite this publication as: ‘Richter, H.G., and Dallwitz, M.J. 2000 onwards. Commercial timbers: descriptions, illustrations, identification, and information retrieval. In English, French, German, Portuguese, and Spanish. Version: 9th April 2019. delta-intkey.com’.
332 | Rhizophora mangle L. (Mangle) | H.G. Richter and M.J. Dallwitz | Nomenclature etc. RHIZOPHORACEAE. Trade and local names: mangle colorado, mangle rojo (sAm); magrove, red mangrove, American mangrove (US, GB); mangue vermelho (BR). Not protected under CITES regulations. | Description based on 5 specimens. Tree. Geographic distribution: Pacific Islands (naturalized), tropical Africa, Mexico and Central America, Caribbean, tropical South America. | General. Heartwood basically brown, red. Sapwood colour distinct from heartwood colour (sapwood yellowish, greyish, or pinkish). Density 0.8–1.1 g/cm³. | Vessels. Wood diffuse porous. Vessels arranged in no specific pattern, exclusively solitary. Average tangential vessel diameter 70–100 µm. Average number of vessels/mm² 14–25. Average vessel element length 869–1064 µm. Perforation plates scalariform, with 2–10 bars. Intervessel pits scalariform. Vessel-ray pits with reduced borders or apparently simple, horizontal to vertical. Helical thickenings absent. Tyloses present, thinwalled. | Tracheids and fibres. Fibres of medium wall thickness to very thick-walled. Average fibre length 1495–2185 µm. Fibre pits mainly restricted to radial walls, simple to minutely bordered or distinctly bordered. Fibres non-septate. | Axial parenchyma. Axial parenchyma apotracheal, or paratracheal. Apotracheal axial parenchyma diffuse-in-aggregates. Paratracheal axial parenchyma scanty to vasicentric. Axial parenchyma as strands. Average number of cells per strand: 5–8. | Rays. Rays 5–7 per tangential mm, multiseriate, 3 cells wide. Height of large rays commonly over 1000 µm. Rays composed of two or more cell types (heterocellular). Heterocellular rays with square and upright cells restricted to marginal rows, mostly 2–4 marginal rows of upright or square cells or with more than 4 marginal rows of upright or square cells. | Mineral inclusions. Crystals present, prismatic, located in ray cells. Crystal-containing ray cells procumbent. Number of crystals per cell or chamber one. Silica not observed. | Physical and chemical tests. Heartwood not fluorescent. Water extract not fluorescent; colour of water extract colourless to brown. Ethanol extract not fluorescent. Colour of ethanol extract colourless to brown. | Illustrations. • Transverse section. • Tangential section 1. • Tangential section 2 (tyloses). • Radial section. • Intervessel pits; perforation plates. intervascular pits scalariform (left); vessel perforations scalariform with few thick bars (right). | The interactive key allows access to the character list, illustrations, full and partial descriptions, diagnostic descriptions, differences and similarities between taxa, lists of taxa exhibiting specified attributes, summaries of attributes within groups of taxa, and geographical distribution. | Cite this publication as: ‘Richter, H.G., and Dallwitz, M.J. 2000 onwards. Commercial timbers: descriptions, illustrations, identification, and information retrieval. In English, French, German, Portuguese, and Spanish. Version: 9th April 2019. delta-intkey.com’.
333 | Rhodognaphalon brevicuspe (Sprague) Roberty (Kondroti) | H.G. Richter and M.J. Dallwitz | Nomenclature etc. MALVACEAE (BOMBACACEAE). Syn.: Bombax brevicuspe Sprague, B. chevalieri Pellgr. Trade and local names: kondroti (FR, CI, DE), alone (DE, GA, CG), akagaouan, kouobene (CI), kuntunkun, anyinakobin (GH), kingue, zuihn (LR), bouma, boumadanga (CM), ogumalanga, koma (GA), n'demo (CG). Not protected under CITES regulations. | Tree. Geographic distribution: tropical Africa (West Africa). | General. Growth ring boundaries distinct. Heartwood basically brown to red; without streaks. Sapwood colour distinct from heartwood colour. Density 0.35–0.46–0.56 g/cm³. | Vessels. Wood diffuse porous. Vessels in multiples, commonly in short (2–3 vessels) radial rows. Average tangential vessel diameter 160–295–395(–450) µm. Average number of vessels/mm² 1–5. Perforation plates simple. Intervessel pits alternate, average diameter (vertical) 9–11 µm. Occasionally also some opposite intervessel pits. Vessel-ray pits with reduced borders or apparently simple, different from intervessel pits, horizontal to vertical, of uniform size or type, of the same type in adjacent elements. Occasionally pits of two sizes in one ray cell. Tyloses present, thinwalled. | Tracheids and fibres. Fibres very thin-walled to of medium wall thickness. Average fibre length 1970–2685–3940 µm. Fibre pits common in both radial and tangential walls, simple to minutely bordered. Fibres non-septate. | Axial parenchyma. Axial parenchyma apotracheal, or paratracheal. Apotracheal axial parenchyma diffuse and diffuse-in-aggregates. Paratracheal axial parenchyma scanty. Axial parenchyma fusiform and as strands. Average number of cells per strand: 4–8. | Rays. Rays 6–8 per tangential mm, multiseriate, 4–8 cells wide. Height of large rays up to 500 µm. Rays composed of two or more cell types (heterocellular). Heterocellular rays with square and upright cells restricted to marginal rows, mostly 1 marginal row of upright or square cells. Sheath cells absent. | Storied structures. Storied structure present, all rays storied, axial parenchyma storied, vessel elements storied, fibres storied. Number of ray tiers per axial millimetre 1.5–1.8. Highest rays extending over two stories. | Mineral inclusions. Crystals present, prismatic, located in axial parenchyma cells. Crystal-containing axial parenchyma cells not chambered. Number of crystals per cell or chamber one, or more than one (rarely). Silica not observed. | Illustrations. • Transverse section. • Tangential section. • Radial section. | The interactive key allows access to the character list, illustrations, full and partial descriptions, diagnostic descriptions, differences and similarities between taxa, lists of taxa exhibiting specified attributes, summaries of attributes within groups of taxa, and geographical distribution. | Cite this publication as: ‘Richter, H.G., and Dallwitz, M.J. 2000 onwards. Commercial timbers: descriptions, illustrations, identification, and information retrieval. In English, French, German, Portuguese, and Spanish. Version: 9th April 2019. delta-intkey.com’.
334 | Ricinodendron heudelotii (Baill.) Pierre ex Pax (Erimado) | H.G. Richter and M.J. Dallwitz | Nomenclature etc. EUPHORBIACEAE. Syn.: Ricinodendron africanum Muell. Arg., Jatropha heudelotii Baill. Trade and local names: erimado (NG); eho (CI); essessang (GA); wama (GH); nsezang (GQ); sanga-sanga (CG). Not protected under CITES regulations. | Tree. Geographic distribution: tropical Africa. | General. Heartwood basically white or grey. Sapwood colour similar to heartwood colour. Density 0.22–0.35(–0.4) g/cm³. | Vessels. Wood diffuse porous. Vessels arranged in no specific pattern, in multiples, commonly in short (2–3 vessels) radial rows to in radial rows of 4 or more. Average tangential vessel diameter 200–320(–380) µm. Average number of vessels/mm² 2–7. Average vessel element length 450–800(–1000) µm. Perforation plates simple. Intervessel pits alternate, average diameter (vertical) (10–)13–17 µm, pits not vestured. Vessel-ray pits with reduced borders or apparently simple, different from intervessel pits, rounded or angular, of the same type in adjacent elements or unilaterally compound and coarse. Tyloses present, thinwalled. | Tracheids and fibres. Fibres very thin-walled. Average fibre length 1450–1800(–2050) µm. Fibre pits mainly restricted to radial walls, simple to minutely bordered or distinctly bordered. Fibres non-septate. | Axial parenchyma. Axial parenchyma not banded. Axial parenchyma apotracheal. Apotracheal axial parenchyma diffuse. Axial parenchyma as strands. Average number of cells per strand: 4–12. | Rays. Rays 7–12 per tangential mm, exclusively uniseriate. Height of large rays commonly 500 to 1000 µm to commonly over 1000 µm (up to 1.7 mm). Rays composed of a single cell type (homocellular), or two or more cell types (heterocellular); homocellular ray cells procumbent. Heterocellular rays with square and upright cells restricted to marginal rows, mostly 1 marginal row of upright or square cells. | Storied structures. Storied structure absent. | Secretory structures. Laticifers or tanniniferous tubes absent. | Mineral inclusions. Crystals present, prismatic, located in axial parenchyma cells. Crystal-containing axial parenchyma cells not chambered. Number of crystals per cell or chamber one, or more than one. Silica not observed. | Illustrations. • Transverse section. • Tangential section. • Radial section. | The interactive key allows access to the character list, illustrations, full and partial descriptions, diagnostic descriptions, differences and similarities between taxa, lists of taxa exhibiting specified attributes, summaries of attributes within groups of taxa, and geographical distribution. | Cite this publication as: ‘Richter, H.G., and Dallwitz, M.J. 2000 onwards. Commercial timbers: descriptions, illustrations, identification, and information retrieval. In English, French, German, Portuguese, and Spanish. Version: 9th April 2019. delta-intkey.com’.
335 | Robinia pseudoacacia L. (Robinie, black locust) | H.G. Richter and M.J. Dallwitz | Nomenclature etc. FABACEAE-FABOIDEAE. Trade and local names: Robinie, Falsche Akazie, Akazie, Gemeiner Schotendorn (DE), robinier (FR), false acacia (GB), black locust, yellow locust (US), robinia (NL, IT), akat (CZ), bagrem, robinija (CS), salcam (RO), akacja biala (PL), fehér akác (HU). Not protected under CITES regulations. | Tree. Geographic distribution: Europe, excl. Mediterranean (naturalized), North America. | General. Growth ring boundaries distinct. Heartwood basically brown to yellow to green. Sapwood colour distinct from heartwood colour. Density 0.54–0.74–0.87 g/cm³. | Vessels. Vessels present. Wood ring porous. Ring of earlywood vessels multiseriate. Vessels arranged in no specific pattern, in multiples, commonly in short (2–3 vessels) radial rows and in clusters (in both early and latewood). Vessel outline rounded. Average tangential vessel diameter 130–180–220 µm. Perforation plates simple. Intervessel pits alternate, average diameter (vertical) 7–11 µm, pits vestured and not vestured. Vessel-ray pits with reduced borders or apparently simple, rounded or angular. Helical thickenings present, only in narrow vessel elements, throughout the body of vessel elements. Tyloses present (extremely so), thinwalled. | Tracheids and fibres. Vascular or vasicentric tracheids commonly present. Fibres of medium wall thickness to very thick-walled. Average fibre length 760–1000–1250 µm. Fibre pits common in both radial and tangential walls, simple to minutely bordered. | Axial parenchyma. Axial parenchyma banded (bands may partially include earlywood vessels). Bands marginal (or seemingly marginal). Bands coarse. Axial parenchyma apotracheal, or paratracheal. Apotracheal axial parenchyma diffuse-in-aggregates. Paratracheal axial parenchyma scanty, vasicentric, and aliform. Aliform parenchyma of the lozenge type. Axial parenchyma fusiform and as strands. Average number of cells per strand: 2–4. | Rays. Rays 6–8 per tangential mm, multiseriate, (1–)2–6 cells wide. Rays of two distinct sizes. Height of large rays commonly 500 to 1000 µm, or commonly over 1000 µm. Rays composed of a single cell type (homocellular); homocellular ray cells procumbent. | Storied structures. Storied structure present (macroscopically hardly visible), axial parenchyma storied, vessel elements storied. | Mineral inclusions. Crystals present, prismatic, located in ray cells and axial parenchyma cells. Crystal-containing ray cells procumbent. Crystal-containing axial parenchyma cells chambered. Number of crystals per cell or chamber one. Silica not observed. | Physical and chemical tests. Heartwood fluorescent (bright yellow). | Illustrations. • Trees. solitary Black Locust tree at the Royal Botanic Gardens, Kew, England. • Macroscopic images. transverse (ca. 10x). tangential (natural size). • Transverse section. • Tangential section. axial parenchyma cells (AP) storied. AP. • Radial section. • Tyloses; spiral thickenings. complete blockage of vessels by tyloses. spiral thickenings in latewood vessels. • Crystals. prismatic crystals in ray (left) and axial parenchyma (right) cells, generally infrequent. | The interactive key allows access to the character list, illustrations, full and partial descriptions, diagnostic descriptions, differences and similarities between taxa, lists of taxa exhibiting specified attributes, summaries of attributes within groups of taxa, and geographical distribution. | Cite this publication as: ‘Richter, H.G., and Dallwitz, M.J. 2000 onwards. Commercial timbers: descriptions, illustrations, identification, and information retrieval. In English, French, German, Portuguese, and Spanish. Version: 9th April 2019. delta-intkey.com’.
336 | Roseodendron donnell-smithii (Rose) Miranda (Primavera) | H.G. Richter and M.J. Dallwitz | Nomenclature etc. BIGNONIACEAE. Syn.: Tabebuia donnell-smithii Rose, Cybistax donnell-smithii (Rose) Miranda. Trade and local names: palo blanco (MX); white mahogany, gold tree (US, trade). Not protected under CITES regulations. | Description based on 6 specimens. Tree. Geographic distribution: Mexico and Central America. | General. Growth ring boundaries distinct (demarcated by very narrow marginal parenchyma bands). Heartwood basically yellow, white or grey. Sapwood colour similar to heartwood colour. Density 0.42–0.48–0.54 g/cm³. | Vessels. Vessels present. Wood semi ring porous or diffuse porous. Vessels in multiples, commonly in short (2–3 vessels) radial rows. Average tangential vessel diameter 75- 125–150 µm (-190). Average number of vessels/mm² 4- 6–13 (-17). Average vessel element length 200–440 µm. Perforation plates simple. Intervessel pits alternate, average diameter (vertical) 4–6 µm. Vessel-ray pits with distinct borders, similar to intervessel pits. Helical thickenings absent. Tyloses present (few), thinwalled. | Tracheids and fibres. Fibres very thin-walled to of medium wall thickness. Average fibre length 619- 600–1000 µm (-1190). Fibre pits mainly restricted to radial walls, simple to minutely bordered. Fibres non-septate. | Axial parenchyma. Axial parenchyma banded. Bands marginal (or seemingly marginal). Bands fine. Axial parenchyma paratracheal. Paratracheal axial parenchyma scanty, or vasicentric. Axial parenchyma as strands. Average number of cells per strand: 2–4(–6). | Rays. Rays multiseriate, (2–)3–4 cells wide. Height of large rays up to 500 µm. Rays composed of a single cell type (homocellular); homocellular ray cells procumbent. | Storied structures. Storied structure absent. | Secretory structures. Intercellular canals absent. | Mineral inclusions. Crystals not observed. Silica not observed. | Physical and chemical tests. Heartwood not fluorescent. Water extract not fluorescent; colour of water extract colourless to brown. Ethanol extract fluorescent (light blue). Colour of ethanol extract colourless to brown. Froth test positive. Splinter burns to partial ash (burns to a thin cohesive thread). Ash grey-black. | Illustrations. • Macroscopic images. transverse (ca. 10x). radial (natural size). • Transverse section. • Transverse section enlarged. • Tangential section. • Radial section. | The interactive key allows access to the character list, illustrations, full and partial descriptions, diagnostic descriptions, differences and similarities between taxa, lists of taxa exhibiting specified attributes, summaries of attributes within groups of taxa, and geographical distribution. | Cite this publication as: ‘Richter, H.G., and Dallwitz, M.J. 2000 onwards. Commercial timbers: descriptions, illustrations, identification, and information retrieval. In English, French, German, Portuguese, and Spanish. Version: 9th April 2019. delta-intkey.com’.
337 | Roupala spp. (Louro faia) | H.G. Richter and M.J. Dallwitz | Nomenclature etc. PROTEACEAE. Species included in the description: Roupala cordifolia H.B.K., R. dissimilis Pittier, R. montana Aubl. Trade and local names: Perlholz, Elfenholz (DE); carvalho brasileiro (BR); lacewood, elf wood (US);. Not protected under CITES regulations. | Tree. Geographic distribution: Mexico and Central America, Caribbean, tropical South America. | General. Heartwood basically brown. Sapwood colour distinct from heartwood colour. Density 0.85–0.95 g/cm³. With conspicuous silver grain (high rays). | Vessels. Wood diffuse porous. Vessels arranged in tangential bands, in multiples, commonly in clusters. Vessels also in tangentially oriented multiples of 2–4. Average tangential vessel diameter 120 µm. Average number of vessels/mm² (7–)9–12(–16). R. cordifolia: mean vesel diameter 55 µm, up to 40 vessels per mm². Perforation plates simple. Intervessel pits alternate, average diameter (vertical) 3–5 µm. Vessel-ray pits with distinct borders, similar to intervessel pits. Helical thickenings absent. Other deposits present and not observed, brown deposits in R. dissimilis. | Tracheids and fibres. Vascular or vasicentric tracheids sporadic to absent. Fibres very thick-walled. Fibre pits mainly restricted to radial walls, simple to minutely bordered. | Axial parenchyma. Axial parenchyma banded. Bands not marginal (or seemingly marginal). Axial parenchyma bands forming a scalariform pattern with rays. Bands fine. Axial parenchyma as strands. Average number of cells per strand: 3–5(–7). | Rays. Rays 1–3 per tangential mm, multiseriate, 10–30 cells wide. Rays of two distinct sizes. Height of large rays commonly over 1000 µm. Rays composed of a single cell type (homocellular); homocellular ray cells procumbent. Sheath cells present and absent. Also with uniseriate rays composed solely of upright cells. | Mineral inclusions. Crystals not observed. Silica not observed. | Physical and chemical tests. Heartwood not fluorescent. Water extract not fluorescent; colour of water extract colourless to brown. Ethanol extract fluorescent (weakly yellow). Colour of ethanol extract colourless to brown. Chrome azurol-S test positive. Splinter burns to full ash. Ash white to grey. | Illustrations. • Macroscopic images. transverse (ca. 10x). tangential (natural size). • Transverse section. Roupala sp. • Tangential section. Roupala sp. • Radial section. Roupala sp. | The interactive key allows access to the character list, illustrations, full and partial descriptions, diagnostic descriptions, differences and similarities between taxa, lists of taxa exhibiting specified attributes, summaries of attributes within groups of taxa, and geographical distribution. | Cite this publication as: ‘Richter, H.G., and Dallwitz, M.J. 2000 onwards. Commercial timbers: descriptions, illustrations, identification, and information retrieval. In English, French, German, Portuguese, and Spanish. Version: 9th April 2019. delta-intkey.com’.
338 | Sacoglottis spp. (Ozouga, uchi) | H.G. Richter and M.J. Dallwitz | Nomenclature etc. HUMIRIACEAE. Species included in the description: Endopleura uchi (Huber) Cuatrec. (syn.: Sacoglottis uchi Huber), Sacoglottis cydonioides Cuatrec., S. gabonensis (Baill.) Urban, S. guianensis Benth. Trade and local names: Southamerica: axuá, cumaté, uchi curuá, u. liso (BR); chanul (CO). Africa: ozouga (CM, GH); atala (NG); ugu (BJ); amwan, amouan (CI); doh, déwe (LR). Not protected under CITES regulations. | Description based on 9 specimens. Tree. Geographic distribution: tropical Africa, Mexico and Central America, tropical South America. | General. Heartwood basically brown. Sapwood colour similar to heartwood colour. Density 0.85–0.92 g/cm³. | Vessels. Wood diffuse porous. Vessels arranged in no specific pattern, exclusively solitary. Vessel outline rounded. Vessels conspicuously oval. Average tangential vessel diameter 130–175–270 µm. Average number of vessels/mm² 6–13. Perforation plates scalariform, with 10–20 bars. In S. cydonioides up to 30 bars. Intervessel pits alternate, average diameter (vertical) 7–10 µm. Vessel-ray pits with distinct borders or with reduced borders or apparently simple, similar to intervessel pits and different from intervessel pits, rounded or angular and horizontal to vertical, of uniform size or type and of two distinct sizes or types in the same ray cell. Tyloses present, thinwalled. Other deposits present, S. guianensis, S. gabonensis: vessels with orange to red brown deposits. | Tracheids and fibres. Vascular or vasicentric tracheids commonly present. Fibres very thick-walled. Fibre pits common in both radial and tangential walls, distinctly bordered. Fibres non-septate. | Axial parenchyma. Axial parenchyma present, not banded. Axial parenchyma paratracheal. Apotracheal axial parenchyma diffuse and diffuse-in-aggregates. Paratracheal axial parenchyma scanty, or unilateral. Axial parenchyma as strands. Average number of cells per strand: 3–9. | Rays. Rays 4–12 per tangential mm, multiseriate, 1–2(–3) cells wide, narrow (2–3 seriate). Rays with multiseriate portions as wide as uniseriate portions present (in some rays dans certains rayons). Height of large rays commonly 500 to 1000 µm. Rays composed of two or more cell types (heterocellular). Heterocellular rays with square and upright cells restricted to marginal rows and procumbent, square and upright cells mixed throughout the ray, mostly 2–4 marginal rows of upright or square cells and with more than 4 marginal rows of upright or square cells. Disjunctive ray parenchyma end walls distinct. Rays often longitudinally fused. | Mineral inclusions. Crystals present, prismatic, located in axial parenchyma cells. Crystal-containing axial parenchyma cells chambered. Number of crystals per cell or chamber one. Crystal containing cells of normal size. Silica not observed. | Physical and chemical tests. Heartwood not fluorescent. Water extract fluorescent; colour of water extract colourless to brown. Ethanol extract not fluorescent. Colour of ethanol extract colourless to brown. Chrome azurol-S test negative. Froth test negative. Splinter burns to partial ash. Ash white to grey. | Illustrations. • Transverse section: S. gabonensis. Sacoglottis gabonensis. • Tangential section: S. gabonensis. Sacoglottis gabonensis. • Radial section: S. gabonensis. Sacoglottis gabonensis. • Perforation plates. Sacoglottis gabonensis. scalariform perforation plate, bars slightly branched. • Transverse section: S. guianensis. Sacoglottis guianensis. • Tangential section: S. guianensis. Sacoglottis guianensis. • Radial section: S. guianensis. Sacoglottis guianensis. | The interactive key allows access to the character list, illustrations, full and partial descriptions, diagnostic descriptions, differences and similarities between taxa, lists of taxa exhibiting specified attributes, summaries of attributes within groups of taxa, and geographical distribution. | Cite this publication as: ‘Richter, H.G., and Dallwitz, M.J. 2000 onwards. Commercial timbers: descriptions, illustrations, identification, and information retrieval. In English, French, German, Portuguese, and Spanish. Version: 9th April 2019. delta-intkey.com’.
339 | Salix spp. (Weide, willow) | H.G. Richter and M.J. Dallwitz | Nomenclature etc. SALICACEAE. Salix alba L., S. babylonoica L., S. caprea L., S. cinerea L., S. eleagnos Scop., S. humboldtiana Willd., S. nigra Marsh., S. purpurea L., S. triandra L., S. viminalis L., Salix spp. Trade and local names: Silberweide, Salweide, Korbweid u.a (DE); sauce, s. criollo (ES, sAm); osier, willow (GB, US); osier, saule (FR); salcio, salice (IT); salgeiro, oeirana (BR); vrba bil (CZ); vitpil (SE); fehér füz (HU). Not protected under CITES regulations. | Tree. Geographic distribution: Europe, excl. Mediterranean, Mediterranean incl. N. Africa and Middle East, temperate Asia, India, Pakistan, Sri Lanka, southern Africa, North America, Mexico and Central America, temperate South America. | General. Growth ring boundaries distinct. Heartwood basically yellow to white or grey. Sapwood colour similar to heartwood colour, or distinct from heartwood colour. Density 0.35–0.5 g/cm³. | Vessels. Vessels present. Wood semi ring porous or diffuse porous. Vessels in multiples, commonly in short (2–3 vessels) radial rows. Average tangential vessel diameter 60–120 µm. Average number of vessels/mm² 40–80. Perforation plates simple. Intervessel pits alternate, average diameter (vertical) 10–11 µm. Vessel-ray pits with reduced borders or apparently simple, rounded or angular, restricted to marginal rows. Helical thickenings absent. Tyloses present (few), thinwalled. | Tracheids and fibres. Fibres very thin-walled. Average fibre length 830–1000–1300 µm. Fibre pits mainly restricted to radial walls, simple to minutely bordered. | Axial parenchyma. Axial parenchyma banded. Bands marginal (or seemingly marginal). Bands fine. | Rays. Rays 8–15 per tangential mm, exclusively uniseriate. Height of large rays up to 500 µm. Rays composed of two or more cell types (heterocellular). Heterocellular rays with square and upright cells restricted to marginal rows, mostly 1 marginal row of upright or square cells. | Cambial variants. Included phloem absent. | Mineral inclusions. Crystals not observed. Silica not observed. | Illustrations. • Transverse section. Salix alba. • Tangential section. Salix alba. • Radial section. Salix alba. • Vessel-ray pits. Salix alba. vessel-ray pitting restricted to marginal ray cells. | The interactive key allows access to the character list, illustrations, full and partial descriptions, diagnostic descriptions, differences and similarities between taxa, lists of taxa exhibiting specified attributes, summaries of attributes within groups of taxa, and geographical distribution. | Cite this publication as: ‘Richter, H.G., and Dallwitz, M.J. 2000 onwards. Commercial timbers: descriptions, illustrations, identification, and information retrieval. In English, French, German, Portuguese, and Spanish. Version: 9th April 2019. delta-intkey.com’.
340 | Samanea saman Merr. (Saman, rain tree) | H.G. Richter and M.J. Dallwitz | Nomenclature etc. FABACEAE-MIMOSOIDEAE. Syn.: Pithecellobium saman Benth. Trade and local names: samán (cAm,trade); carabali (GY); cow-tamarind, monkey-pod (US); arbre à pluie (FR). Not protected under CITES regulations. | Description based on 5 specimens. Tree. Geographic distribution: Mexico and Central America, Caribbean, tropical South America. | General. Heartwood basically brown (walnut to dark chocolate brown which turns a light to golden brown); with streaks. Sapwood colour distinct from heartwood colour (sapwood yellowish). Density 0.45–0.6 g/cm³. | Vessels. Vessels present. Wood diffuse porous. Vessels arranged in no specific pattern, in multiples, commonly in short (2–3 vessels) radial rows. Average tangential vessel diameter 114–243 µm. Average number of vessels/mm² 3–7. Average vessel element length 227–366 µm. Perforation plates simple. Intervessel pits alternate, average diameter (vertical) 8–10 µm, pits vestured. Vessel-ray pits with distinct borders, similar to intervessel pits, located throughout the ray. Helical thickenings absent. Other deposits present (dark reddish brown). | Tracheids and fibres. Fibres of medium wall thickness. Average fibre length 721–1288 µm. Fibre pits mainly restricted to radial walls, simple to minutely bordered. Fibres non-septate. | Axial parenchyma. Axial parenchyma banded. Bands not marginal (or seemingly marginal). Axial parenchyma bands much wider than rays. Bands coarse. Axial parenchyma apotracheal. Apotracheal axial parenchyma diffuse, or diffuse-in-aggregates. Paratracheal axial parenchyma vasicentric, or aliform, or confluent. Aliform parenchyma of the lozenge type. Axial parenchyma as strands. Average number of cells per strand: 2–8. | Rays. Rays 6–8 per tangential mm, multiseriate, 1–3 cells wide (mostly biseriate). Height of large rays up to 500 µm. Rays composed of a single cell type (homocellular), or two or more cell types (heterocellular); homocellular ray cells procumbent. Heterocellular rays with square and upright cells restricted to marginal rows, mostly 1 marginal row of upright or square cells. | Storied structures. Storied structure absent. | Secretory structures. Intercellular canals absent. | Cambial variants. Included phloem absent. | Mineral inclusions. Crystals present, prismatic, located in axial parenchyma cells. Crystal-containing axial parenchyma cells chambered. Number of crystals per cell or chamber one. Silica not observed. | Physical and chemical tests. Heartwood fluorescent (yellow). Water extract not fluorescent; colour of water extract colourless to brown. Ethanol extract fluorescent (green). Colour of ethanol extract yellow. Froth test positive, or negative (mostly negative). | Illustrations. • Transverse section. • Tangential section. • Radial section. | The interactive key allows access to the character list, illustrations, full and partial descriptions, diagnostic descriptions, differences and similarities between taxa, lists of taxa exhibiting specified attributes, summaries of attributes within groups of taxa, and geographical distribution. | Cite this publication as: ‘Richter, H.G., and Dallwitz, M.J. 2000 onwards. Commercial timbers: descriptions, illustrations, identification, and information retrieval. In English, French, German, Portuguese, and Spanish. Version: 9th April 2019. delta-intkey.com’.
341 | Sandoricum koetjape (Burm.f.) Merr. (Sentul) | H.G. Richter and M.J. Dallwitz | Nomenclature etc. MELIACEAE. Syn.: Sandoricum indicum Cav. Trade and local names: kecapi (MY, ID); keluat (ID); klampu (BN, MY-SWK); bua apo, kelampu, lalamun, sintol, terapu (MY-SAB); ranggu (MY); donka, tonka (LK); sayai, sevai (IN); tong (LA); thitto (MM); kra-thon, satawn (TH); sâú chua, s. tia, s. do (VN); santor, santul, biot, bagosantul, malasantol (PH); kôm piing riech (KH); suang-ming-kou (CN). | Description based on 5 specimens. Tree. Geographic distribution: India, Pakistan, Sri Lanka, Myanmar (Burma), Thailand, Laos, Vietnam, Cambodia, Indomalesia. | General. Growth ring boundaries distinct or indistinct or absent. Heartwood basically brown, red (light pinkish brown). Sapwood colour similar to heartwood colour. Odour distinct, or indistinct or absent. Density 0.3–0.6 g/cm³. | Vessels. Wood diffuse porous. Vessels arranged in no specific pattern, in multiples, commonly in short (2–3 vessels) radial rows. Vessel outline rounded, or angular. Average tangential vessel diameter (105–)140–160(–190) µm. Average number of vessels/mm² (3–)5–7. Perforation plates simple. Intervessel pits alternate, average diameter (vertical) 3–4(–5) µm. Vessel-ray pits with distinct borders, similar to intervessel pits. Helical thickenings absent. Tyloses absent. Other deposits present. | Tracheids and fibres. Fibres very thin-walled, or of medium wall thickness. Fibre pits mainly restricted to radial walls, simple to minutely bordered. Fibres non-septate. | Axial parenchyma. Axial parenchyma not banded. Axial parenchyma apotracheal, or paratracheal. Apotracheal axial parenchyma diffuse-in-aggregates (mostly as short 2–3-seriate bandlets geralmente como faixas curtas de 2–3 células de largura). Paratracheal axial parenchyma scanty, or vasicentric, or aliform, or confluent. Aliform parenchyma of the winged type. Axial parenchyma as strands. Average number of cells per strand: 3–7. The apotracheal axial parenchyma (diffuse-in-aggregates) is very irregularly distributed over the cross section; in some places in high concentration, in others absent. | Rays. Rays 7–9 per tangential mm, multiseriate, (1–)2–4 cells wide. Rays with multiseriate portions as wide as uniseriate portions absent. Rays in some specimens of two distinct sizes, or of one size. Height of large rays up to 500 µm. Rays composed of two or more cell types (heterocellular). Heterocellular rays with square and upright cells restricted to marginal rows, mostly 1 marginal row of upright or square cells or mostly 2–4 marginal rows of upright or square cells. Sheath cells absent. | Storied structures. Storied structure absent. | Secretory structures. Intercellular canals absent. Laticifers or tanniniferous tubes absent. | Cambial variants. Included phloem absent. | Mineral inclusions. Crystals present, prismatic, located in axial parenchyma cells. Crystal-containing axial parenchyma cells chambered. Crystals generally quite rare and absent in some specimens. Silica not observed. | Illustrations. • Transverse section. • Transverse section with axial parenchyma. AP. AP. one of the few places with well developed axial parenchyma (AP - diffuse-in-aggregates). • Tangential section 1. specimen with narrow multiseriate and very few uniseriate rays. • Tangential section 2. specimen with broader multiseriate and many uniseriate rays. • Radial section. | The interactive key allows access to the character list, illustrations, full and partial descriptions, diagnostic descriptions, differences and similarities between taxa, lists of taxa exhibiting specified attributes, summaries of attributes within groups of taxa, and geographical distribution. | Cite this publication as: ‘Richter, H.G., and Dallwitz, M.J. 2000 onwards. Commercial timbers: descriptions, illustrations, identification, and information retrieval. In English, French, German, Portuguese, and Spanish. Version: 9th April 2019. delta-intkey.com’.
342 | Santiria spp. (Kedondong) | H.G. Richter and M.J. Dallwitz | Nomenclature etc. BURSERACEAE. Asian species: Santiria apiculata Benn., S. laevigata Blume, S. oblongifolia Blume, S. tomentosa Blume. Trade and local names: kerantai, upi, seladah (MY); kenari, kerantai, kayu kuning (ID). | Description based on 4 specimens. Tree. Geographic distribution: Indomalesia. | General. Heartwood basically brown and yellow (heartwood yellowish to greenish to pinkish brown). Sapwood colour similar to heartwood colour, or distinct from heartwood colour. Density 0.47–0.67 g/cm³. | Vessels. Wood diffuse porous. Vessels in multiples, commonly in short (2–3 vessels) radial rows. Average tangential vessel diameter (62–)120–160 µm. Average number of vessels/mm² 14–16–19. Perforation plates simple. Intervessel pits alternate, average diameter (vertical) (7–)8–12 µm. Vessel-ray pits with reduced borders or apparently simple, different from intervessel pits, rounded or angular or horizontal to vertical, of two distinct sizes or types in the same ray cell. Tyloses present, thinwalled. | Tracheids and fibres. Fibres very thin-walled, or of medium wall thickness. Average fibre length 800–1500 µm. Fibre pits mainly restricted to radial walls, simple to minutely bordered. Fibres exclusively septate; evenly distributed. | Axial parenchyma. Axial parenchyma present. Axial parenchyma paratracheal. Paratracheal axial parenchyma scanty, or vasicentric. Axial parenchyma as strands. Average number of cells per strand: 2–4. Axial parenchyma very sparse. | Rays. Rays 4–7 per tangential mm, exclusively uniseriate (occasionally partly biseriate). Height of large rays up to 500 µm. Rays composed of two or more cell types (heterocellular). Heterocellular rays with square and upright cells restricted to marginal rows, mostly 1 marginal row of upright or square cells. Wood rays sometimes with biseriate parts. | Mineral inclusions. Silica present, as grains; in rays cells, in axial parenchyma (few), in fibres. | Physical and chemical tests. Heartwood not fluorescent. Water extract not fluorescent; colour of water extract colourless to brown. Ethanol extract not fluorescent. Colour of ethanol extract colourless to brown. Splinter burns to partial ash. Ash yellow-brown. | Illustrations. • Transverse section. Santiria sp. • Tangential section. Santiria oblongifolia. • Radial section. Santiria oblongifolia. • Silica in fibers. Santiria laevigata. | The interactive key allows access to the character list, illustrations, full and partial descriptions, diagnostic descriptions, differences and similarities between taxa, lists of taxa exhibiting specified attributes, summaries of attributes within groups of taxa, and geographical distribution. | Cite this publication as: ‘Richter, H.G., and Dallwitz, M.J. 2000 onwards. Commercial timbers: descriptions, illustrations, identification, and information retrieval. In English, French, German, Portuguese, and Spanish. Version: 9th April 2019. delta-intkey.com’.
343 | Santiria trimera (Oliv.) Aubrév. (Ebap) | H.G. Richter and M.J. Dallwitz | Nomenclature etc. BURSERACEAE. Syn.: Santiriopsis trimera (Oliv.) Engl., Pachylobus trimera Engl. Trade and local names: kono, mende, temne (SL); kru-basa, mano (LR); gologdo (NG); baba (CP, CG); ebo (GA); toab (CD); libaba, poba, lai (CM); adjouaba à racines aériennes (CI). | Description based on 4 specimens. Tree. Geographic distribution: tropical Africa. | General. Heartwood basically brown, yellow. Sapwood colour similar to heartwood colour. | Vessels. Wood diffuse porous. Vessels in multiples, commonly in short (2–3 vessels) radial rows. Perforation plates simple. Intervessel pits alternate. Vessel-ray pits with reduced borders or apparently simple, rounded or angular or horizontal to vertical. Tyloses present, thinwalled. | Tracheids and fibres. Fibres of medium wall thickness. Fibre pits mainly restricted to radial walls, simple to minutely bordered. Fibres exclusively septate; evenly distributed. | Axial parenchyma. Axial parenchyma present. Axial parenchyma paratracheal. Paratracheal axial parenchyma scanty to vasicentric. Axial parenchyma as strands. | Rays. Rays multiseriate, 1–2(–3) cells wide. Height of large rays up to 500 µm. Rays composed of two or more cell types (heterocellular). Heterocellular rays with square and upright cells restricted to marginal rows, mostly 1 marginal row of upright or square cells or mostly 2–4 marginal rows of upright or square cells. | Secretory structures. Intercellular canals present, oriented radially. | Mineral inclusions. Crystals present, prismatic, located in ray cells. Number of crystals per cell or chamber one. Silica present, as grains; in rays cells (primarily in the marginal cell rows). | Physical and chemical tests. Heartwood not fluorescent. Water extract not fluorescent; colour of water extract colourless to brown. Ethanol extract not fluorescent. Colour of ethanol extract colourless to brown. Splinter burns to partial ash. Ash yellow-brown. | Illustrations. • Transverse section. • Tangential section. • Radial section. • Silica; crystals. silica grains and prismatic crystals in ray cells, mostly restricted to marginal rows. | The interactive key allows access to the character list, illustrations, full and partial descriptions, diagnostic descriptions, differences and similarities between taxa, lists of taxa exhibiting specified attributes, summaries of attributes within groups of taxa, and geographical distribution. | Cite this publication as: ‘Richter, H.G., and Dallwitz, M.J. 2000 onwards. Commercial timbers: descriptions, illustrations, identification, and information retrieval. In English, French, German, Portuguese, and Spanish. Version: 9th April 2019. delta-intkey.com’.
344 | Sapium spp. - Old World species (Ludai, ebusok) | H.G. Richter and M.J. Dallwitz | Nomenclature etc. EUPHORBIACEAE. Asia: Sapium baccatum, S. luzonicum, Shirakiopsis indica (Willd.) Esser (syn. S. indicum Willd.) Triadica cochinchinensis Lour. (syn. S. discolor); Africa: S. armatum, S. ellipticum. Trade and local names: Asia: ludai (MY); lelun (MM); bedi, ludahi (ID); balakat-sudat (PH); adamsali, larrna (IN). Africa: ebusok (CM); asep (GH); musasa (TZ). Not protected under CITES regulations. | Tree. Geographic distribution: India, Pakistan, Sri Lanka, Myanmar (Burma), Thailand, Laos, Vietnam, Cambodia, Indomalesia, tropical Africa. | General. Heartwood basically white or grey. Sapwood colour similar to heartwood colour. Density 0.25–0.43 g/cm³. | Vessels. Wood diffuse porous. Vessels arranged in no specific pattern, in multiples, commonly in short (2–3 vessels) radial rows or in radial rows of 4 or more. Average tangential vessel diameter 150–280 µm. Average number of vessels/mm² 2–10. Perforation plates simple. Intervessel pits alternate, average diameter (vertical) 10–14 µm. Vessel-ray pits with reduced borders or apparently simple, different from intervessel pits, rounded or angular. Tyloses present, thinwalled. | Tracheids and fibres. Fibres very thin-walled, or of medium wall thickness. Fibre pits mainly restricted to radial walls, simple to minutely bordered. Fibres non-septate. | Axial parenchyma. Axial parenchyma banded. Axial parenchyma bands forming a reticulate pattern with rays. Bands fine. Axial parenchyma paratracheal. Apotracheal axial parenchyma diffuse. Axial parenchyma as strands. Average number of cells per strand: 3–4. | Rays. Rays 12–20 per tangential mm, exclusively uniseriate. Height of large rays commonly 500 to 1000 µm, or commonly over 1000 µm. Rays composed of two or more cell types (heterocellular). Heterocellular rays with square and upright cells restricted to marginal rows, mostly 2–4 marginal rows of upright or square cells or with more than 4 marginal rows of upright or square cells. Some rays occasionally with biseriate central portion. | Storied structures. Storied structure absent. | Secretory structures. Oil and mucilage cells absent. Intercellular canals absent. Laticifers or tanniniferous tubes present, or absent. Latex tubes generally rare; in some Asian species forming large, macroscopically visible radial slits (latex traces). | Cambial variants. Included phloem absent. | Mineral inclusions. Crystals not observed. Silica present, as grains or in aggregates; in rays cells. Silica mostly as small particles in asian species, as large aggregates often filling the entire cell lumen in african species. | Illustrations. • Transverse section I. Sapium luzonicum. • Transverse section II. Sapium sp. (Africa). • Tangential section I. Sapium luzonicum. • Tangential section II. Sapium sp. (Africa). black dots in rays cells are large silica aggregates. • Radial section I. Sapium luzonicum. dark dots are small silica particles in ray cells. • Radial section II. Sapium sp. (Africa). • Silica. Sapium sp. (Africa). large silica aggregates in ray cells. | The interactive key allows access to the character list, illustrations, full and partial descriptions, diagnostic descriptions, differences and similarities between taxa, lists of taxa exhibiting specified attributes, summaries of attributes within groups of taxa, and geographical distribution. | Cite this publication as: ‘Richter, H.G., and Dallwitz, M.J. 2000 onwards. Commercial timbers: descriptions, illustrations, identification, and information retrieval. In English, French, German, Portuguese, and Spanish. Version: 9th April 2019. delta-intkey.com’.
345 | Sapium spp. - New World species (Lechero) | H.G. Richter and M.J. Dallwitz | Nomenclature etc. EUPHORBIACEAE. S. bolivianum, S. glandulosum, S. jamaicensis, S. laurifolium, S. laurocerasus,, S. longifolium, S. macrocarpum, S. marmieri, S. montevidense, S. stylare. Trade and local names: pao de leite (BR); lecherón (AR); leche-leche (BO); leche (JM); bois de soie (HT); piniche, lechuga, lechero (CO); manzanillo (PR); curupicay (PY); lechillo, palo de leche (CR); cautahon blanco, kautsu masa (PE); curupi (UY); lechero (VE); barbusco, caucho blanco, palo de leche (EC). Not protected under CITES regulations. | Tree. Geographic distribution: Mexico and Central America, Caribbean, tropical South America, southern Brazil, temperate South America. | General. Heartwood basically white or grey. Sapwood colour similar to heartwood colour. Density 0.25–0.43 g/cm³. | Vessels. Wood diffuse porous. Vessels arranged in no specific pattern, in multiples, commonly in short (2–3 vessels) radial rows or in radial rows of 4 or more. Average tangential vessel diameter 150–280 µm. Average number of vessels/mm² 2–10. Perforation plates simple. Intervessel pits alternate, average diameter (vertical) 10–14 µm. Vessel-ray pits with reduced borders or apparently simple, different from intervessel pits, rounded or angular, of uniform size or type, located throughout the ray. Helical thickenings absent. Tyloses present, thinwalled. | Tracheids and fibres. Fibres very thin-walled, or of medium wall thickness. Fibre pits mainly restricted to radial walls, simple to minutely bordered. Fibres non-septate. | Axial parenchyma. Axial parenchyma banded. Axial parenchyma bands forming a reticulate pattern with rays. Bands fine. Axial parenchyma paratracheal. Apotracheal axial parenchyma diffuse. Axial parenchyma as strands. Average number of cells per strand: 3–4. | Rays. Rays 12–20 per tangential mm, exclusively uniseriate. Height of large rays commonly 500 to 1000 µm, or commonly over 1000 µm. Rays composed of two or more cell types (heterocellular). Heterocellular rays with square and upright cells restricted to marginal rows, mostly 2–4 marginal rows of upright or square cells or with more than 4 marginal rows of upright or square cells. Some rays occasionally with biseriate central portion. | Storied structures. Storied structure absent. | Secretory structures. Intercellular canals absent. Laticifers or tanniniferous tubes lacticifers present, or absent. No latex traces observed in New World species. | Mineral inclusions. Crystals present, prismatic, located in ray cells. Crystal-containing ray cells upright and/or square and procumbent. Crystal-containing axial parenchyma cells not chambered. Number of crystals per cell or chamber one, or more than one. Crystals in one cell or chamber of two distinct sizes. Silica not observed. | Physical and chemical tests. Froth test negative. | Illustrations. • Transverse section. Sapium longifolium. • Tangential section. Sapium longifolium. • Radial section. Sapium longifolium. • Crystals. Sapium longifolium. the New World species of Sapium possess only prismatic crystals exclusively in rays, silica absent. | The interactive key allows access to the character list, illustrations, full and partial descriptions, diagnostic descriptions, differences and similarities between taxa, lists of taxa exhibiting specified attributes, summaries of attributes within groups of taxa, and geographical distribution. | Cite this publication as: ‘Richter, H.G., and Dallwitz, M.J. 2000 onwards. Commercial timbers: descriptions, illustrations, identification, and information retrieval. In English, French, German, Portuguese, and Spanish. Version: 9th April 2019. delta-intkey.com’.
346 | Scaphium macropodum (Miq.) Beumée ex K. Heyne (Kembang semangkok) | H.G. Richter and M.J. Dallwitz | Nomenclature etc. MALVACEAE (STERCULIACEAE). Incl. Scaphium borneensis, S. linearicarpum, S. longiflorum, S. longipetiolatum, S. scaphigerum. Trade and local names: kembang semangkok (MY); kapas-kapasan, merpayang (ID); shaw taung-thinbow (MM); phungtalai, samrong (TH). Not protected under CITES regulations. | Tree. Geographic distribution: Thailand, Laos, Vietnam, Cambodia, Indomalesia. | General. Growth ring boundaries distinct or indistinct or absent. If distinct, demarcated by marginal parenchyma. Heartwood basically brown. Sapwood colour similar to heartwood colour, or distinct from heartwood colour. Density 0.52–0.76–0.8 g/cm³. | Vessels. Wood diffuse porous. Vessels in multiples, commonly in short (2–3 vessels) radial rows. Average tangential vessel diameter 190–270 µm. Average number of vessels/mm² 2–4. Perforation plates simple. Intervessel pits alternate, average diameter (vertical) 6–7 µm. Vessel-ray pits with distinct borders, similar to intervessel pits, located throughout the ray. | Tracheids and fibres. Fibres very thin-walled to of medium wall thickness. Average fibre length 800–1400 µm. Fibre pits mainly restricted to radial walls, simple to minutely bordered. | Axial parenchyma. Axial parenchyma banded. Bands marginal (or seemingly marginal). Bands fine. Apotracheal axial parenchyma diffuse-in-aggregates. Paratracheal axial parenchyma aliform, or confluent. Aliform parenchyma of the winged type. Axial parenchyma as strands. Average number of cells per strand: 4. | Rays. Rays 5–7 per tangential mm, multiseriate, (1–)6–17 cells wide. Rays of two distinct sizes. Height of large rays commonly over 1000 µm. Rays composed of two or more cell types (heterocellular). Heterocellular rays with square and upright cells restricted to marginal rows, mostly 1 marginal row of upright or square cells. Sheath cells present. | Storied structures. Storied structure present, some rays storied, some not, axial parenchyma storied, vessel elements storied, fibres storied. Arrangement of tiers regular. Except largest rays all elements storied. | Mineral inclusions. Crystals not observed. Silica present, as grains; in rays cells and in axial parenchyma. | Illustrations. • Transverse section. Scaphium longepetiolatum. • Tangential section. Scaphium longepetiolatum. only low uniseriate rays are storied. • Radial section. Scaphium longepetiolatum. | The interactive key allows access to the character list, illustrations, full and partial descriptions, diagnostic descriptions, differences and similarities between taxa, lists of taxa exhibiting specified attributes, summaries of attributes within groups of taxa, and geographical distribution. | Cite this publication as: ‘Richter, H.G., and Dallwitz, M.J. 2000 onwards. Commercial timbers: descriptions, illustrations, identification, and information retrieval. In English, French, German, Portuguese, and Spanish. Version: 9th April 2019. delta-intkey.com’.
347 | Schefflera morototonii (Aubl.) Maguire, Steyerm. & Frodin (Morototó) | H.G. Richter and M.J. Dallwitz | Nomenclature etc. ARALIACEAE. Syn.: Didymopanax morototoni (Aubl.) Decne. & Planch. Trade and local names: amba'y guasu, amba'y, chipa rupa moroti (PY); amba'y guasu (AR); borracho, guitarrero (BO); caixeta, mandioqueira, morototó, marupauva falso, matatauba, mucututu, mandiocai, sambacuim, pixixica, cacheta (BR); candelero, roble, roble blanco, mirasol, chancarro blanco, mano de danta, pie de gallo, marota (MX); sun sun, cafetero, tinajero (VE); pata de gallina, yarumero, yagrumo (CO); platanillo, suntuch (EC); karohoro (GY); sacha-uva, anonilla (PE); guarumo macho (HN); pavo (PA). Not protected under CITES regulations. | Description based on 6 specimens. Tree. Geographic distribution: Mexico and Central America, Caribbean, tropical South America, southern Brazil, temperate South America. | General. Heartwood basically white or grey (pale brownish (dirty)); without streaks. Sapwood colour similar to heartwood colour. Odour indistinct or absent. Density 0.4–0.5 g/cm³. | Vessels. Wood diffuse porous. Vessels arranged in no specific pattern, in multiples, commonly in short (2–3 vessels) radial rows. Vessel outline angular. Two distinct vessel diameter classes absent. Average tangential vessel diameter 94–167 µm; diameter of vessels: medium and large. Average number of vessels/mm² 12–20; vessels per square millimetre few. Average vessel element length 860–1890 µm. Average vessel element length long. Perforation plates simple and scalariform (generally with few bars), with 1–5 bars. Scalariform perforation plates much less frequent than simple perforations. Intervessel pits alternate, average diameter (vertical) 10–12 µm ((vertical diameter; horizontally up to 30 µm)), pits vestured. Intervessel pits typically extended horizontally. Vessel-ray pits with reduced borders or apparently simple, different from intervessel pits, rounded or angular and horizontal to vertical, of the same type in adjacent elements, located throughout the ray. Helical thickenings absent. Tyloses absent. Other deposits present, organic deposits only sporadically. | Tracheids and fibres. Vascular or vasicentric tracheids sporadic to absent. Fibres very thin-walled, or of medium wall thickness. Average fibre length 1370–2750 µm. Fibre pits mainly restricted to radial walls, simple to minutely bordered. Fibres exclusively septate, or septate and non-septate; scattered near vessels and rays. | Axial parenchyma. Axial parenchyma present, not banded. Apotracheal axial parenchyma diffuse-in-aggregates. Paratracheal axial parenchyma scanty. Axial parenchyma as strands. Average number of cells per strand: 3–10. Unlignified parenchyma absent. | Rays. Rays present, 3–5 per tangential mm, multiseriate, (2–)3–4(–5) cells wide. Height of large rays up to 500 µm, or commonly 500 to 1000 µm. Rays composed of two or more cell types (heterocellular). Heterocellular rays with square and upright cells restricted to marginal rows, mostly 1 marginal row of upright or square cells. | Storied structures. Storied structure absent. | Secretory structures. Oil and mucilage cells absent. Intercellular canals present, non-traumatic origin, oriented radially. | Mineral inclusions. Crystals not observed. Silica not observed. | Physical and chemical tests. Heartwood not fluorescent. Water extract not fluorescent; colour of water extract colourless to brown. Ethanol extract not fluorescent. Colour of ethanol extract colourless to brown. Froth test positive. | Illustrations. • Transverse section. • Tangential section. • Radial section. • Septate fibres; intercellular canals. radial intercellular canals (IC) and septate fibres. IC. IC. | The interactive key allows access to the character list, illustrations, full and partial descriptions, diagnostic descriptions, differences and similarities between taxa, lists of taxa exhibiting specified attributes, summaries of attributes within groups of taxa, and geographical distribution. | Cite this publication as: ‘Richter, H.G., and Dallwitz, M.J. 2000 onwards. Commercial timbers: descriptions, illustrations, identification, and information retrieval. In English, French, German, Portuguese, and Spanish. Version: 9th April 2019. delta-intkey.com’.
348 | Schima wallichii (DC.) Korth. (Samak, puspa) | H.G. Richter and M.J. Dallwitz | Nomenclature etc. THEACEAE. Syn.: S. crenata Korth, S. noronhae Reinw. ex Blume, S. superba. Trade and local names: puspa, seru (ID); medang gatal, samak (MY); Chinese guger tree (TW, US); laukya (MM); gaobei, huazi (CN); needlewood (GB); chilauni (IN); thalo, champa dong (TH). Not protected under CITES regulations. | Description based on 4 specimens. Tree. Geographic distribution: India, Pakistan, Sri Lanka, Myanmar (Burma), Thailand, Laos, Vietnam, Cambodia, Indomalesia. | General. Heartwood basically brown, red (hardwood pinkish, reddish or greyish brown); without streaks. Sapwood colour similar to heartwood colour. Odour indistinct or absent. Density 0.45–0.92 g/cm³. | Vessels. Vessels present. Wood diffuse porous. Vessels exclusively solitary. Vessel outline angular. Two distinct vessel diameter classes absent. Average tangential vessel diameter 48–92–118 µm; diameter of vessels: medium. Average number of vessels/mm² (33–)56–88(–180); vessels per square millimetre numerous, or very numerous. Perforation plates scalariform, with 5–15 bars. Intervessel pits scalariform and opposite, average diameter (vertical) 10–13 µm, average diameter (vertical) large. Vessel-ray pits with reduced borders or apparently simple, similar to intervessel pits, horizontal to vertical, of the same type in adjacent elements, located throughout the ray. Helical thickenings present, in narrow and wide vessel elements, only in vessel element tails. Tyloses present, thinwalled. Other deposits not observed. | Tracheids and fibres. Vascular or vasicentric tracheids sporadic to absent. Fibres of medium wall thickness to very thick-walled. Fibre pits common in both radial and tangential walls, distinctly bordered. Helical thickenings absent. Fibres non-septate. | Axial parenchyma. Axial parenchyma present, not banded. Axial parenchyma apotracheal. Apotracheal axial parenchyma diffuse and diffuse-in-aggregates. Paratracheal axial parenchyma scanty. Axial parenchyma as strands. Average number of cells per strand: 4–12. Unlignified parenchyma absent. Some parenchyma cells with spiral thickenings. | Rays. Rays 6–10 per tangential mm, multiseriate (in some specimens nearly exclusively uniseriate), 1–3 cells wide. Height of large rays up to 500 µm. Rays composed of a single cell type (homocellular) (only uniseriate rays), or two or more cell types (heterocellular); homocellular ray cells procumbent. Heterocellular rays with square and upright cells restricted to marginal rows, mostly 1 marginal row of upright or square cells or mostly 2–4 marginal rows of upright or square cells. | Mineral inclusions. Crystals present, prismatic, located in axial parenchyma cells. Crystal-containing axial parenchyma cells chambered. Number of crystals per cell or chamber one. Sometimes two crystals in one chamber. Silica not observed. | Physical and chemical tests. Heartwood not fluorescent. Water extract not fluorescent; colour of water extract colourless to brown. Ethanol extract not fluorescent. Colour of ethanol extract colourless to brown. Froth test positive. Splinter burns to full ash. | Illustrations. • Macroscopic images. transverse (ca. 10x). radial (natural size). • Transverse section. • Tangential section - uniseriate rays. • Tangential section - multiseriate rays. • Radial section. • Perforation plates; crystals. scalariform perforation plates (lower part) and prismatic crystals in chambered axial parenchyma cells (upper part). • Spiralige Gefäßverdickungen. helical thickenings (SV) in vessel element tails. SV. SV. | The interactive key allows access to the character list, illustrations, full and partial descriptions, diagnostic descriptions, differences and similarities between taxa, lists of taxa exhibiting specified attributes, summaries of attributes within groups of taxa, and geographical distribution. | Cite this publication as: ‘Richter, H.G., and Dallwitz, M.J. 2000 onwards. Commercial timbers: descriptions, illustrations, identification, and information retrieval. In English, French, German, Portuguese, and Spanish. Version: 9th April 2019. delta-intkey.com’.
349 | Schinopsis quebracho-colorado (Schltdl.) F.A.Barkley & T. Mey (Coronillo) | H.G. Richter and M.J. Dallwitz | Nomenclature etc. ANACARDIACEAE. Syn.: Schinopsis lorentzii (Griseb.)Engl. Trade and local names: coronillo, quebracho colorado santiagueño, quebracho macho , quebracho bolí(PY); quebracho santiagueño, quebracho colorado santiagueño, paag (AR). Not protected under CITES regulations. | Description based on 3 specimens. Tree. Geographic distribution: tropical South America, southern Brazil. | General. Growth ring boundaries distinct or indistinct or absent. If distinct, demarcated by a band of thick-walled fibres and slightly thickened (noded) rays. Heartwood basically brown and red; without streaks. Sapwood colour distinct from heartwood colour. Odour indistinct or absent. Density 1.2 g/cm³. | Vessels. Vessels present. Wood diffuse porous. Vessels arranged in no specific pattern, in multiples, commonly in short (2–3 vessels) radial rows. Vessel outline rounded. Two distinct vessel diameter classes absent. Average tangential vessel diameter 40–150–200 µm; diameter of vessels: large. Average number of vessels/mm² 8–35; vessels per square millimetre moderately numerous. Perforation plates simple. Intervessel pits alternate, average diameter (vertical) 7–10 µm, average diameter (vertical) medium, pits not vestured. Vessel-ray pits with reduced borders or apparently simple, rounded or angular and horizontal to vertical, of two distinct sizes or types in the same ray cell, of the same type in adjacent elements, located throughout the ray. Helical thickenings absent. Tyloses present, thinwalled and sclerotic. Other deposits present, with abundant organic deposits. | Tracheids and fibres. Fibres of medium wall thickness to very thick-walled. Average fibre length 900 µm. Average fibre length medium. Fibre pits mainly restricted to radial walls, simple to minutely bordered. Helical thickenings absent. Fibres septate and non-septate; scattered near vessels and rays. Fibres with up to 3 septae. | Axial parenchyma. Axial parenchyma present, not banded. Apotracheal axial parenchyma diffuse-in-aggregates. Paratracheal axial parenchyma scanty, vasicentric, and unilateral. Axial parenchyma as strands. Average number of cells per strand: 2–5. Unlignified parenchyma absent. | Rays. Rays present, 5–8 per tangential mm, multiseriate, (1–)2–3(–4) cells wide. Height of large rays up to 500 µm. Rays composed of two or more cell types (heterocellular). Heterocellular rays with square and upright cells restricted to marginal rows, mostly 1 marginal row of upright or square cells. | Secretory structures. Intercellular canals present, oriented radially. According to Tortorelli (1956) occasionally with "schizogeneous resin canals". Laticifers or tanniniferous tubes absent. | Mineral inclusions. Crystals present, prismatic, located in ray cells, axial parenchyma cells, and tyloses. Crystal-containing ray cells upright and/or square and procumbent, upright and/or square ray cells not chambered. Crystal-containing axial parenchyma cells not chambered. Number of crystals per cell or chamber one and more than one. Crystals in one cell or chamber of the same size. Crystal containing cells of normal size. Cystoliths absent. Silica not observed. | Physical and chemical tests. Heartwood fluorescent. Water extract not fluorescent; colour of water extract colourless to brown. Ethanol extract fluorescent. Colour of ethanol extract colourless to brown. Ethanol extract with yellow fluorescence. Splinter burns to charcoal (wood crackles (sparks) during combustion). | Illustrations. • Transverse section. • Tangential section. radial intercellular canals (IC). IC. IC. • Radial section. • Tyloses; crystals. Schinopsis quebracho-colorado. thick-walled and partly sclerotic tyloses (Ty), occasionally including large prismatic crystals (CRt); prismatic crystals also in marginal ray cells (CRr). CRt. CRt. CRt. CRr. CRr. Ty. | The interactive key allows access to the character list, illustrations, full and partial descriptions, diagnostic descriptions, differences and similarities between taxa, lists of taxa exhibiting specified attributes, summaries of attributes within groups of taxa, and geographical distribution. | Cite this publication as: ‘Richter, H.G., and Dallwitz, M.J. 2000 onwards. Commercial timbers: descriptions, illustrations, identification, and information retrieval. In English, French, German, Portuguese, and Spanish. Version: 9th April 2019. delta-intkey.com’.
350 | Sextonia rubra (Mez) van der Werff (Louro vermelho, wane »» vormals/formerly/d'autrefois/antes Ocotea rubra) | H.G. Richter and M.J. Dallwitz | Nomenclature etc. LAURACEAE. Syn.: Ocotea rubra Mez, Nectandra rubra (Mez) C.K. Allen. Trade and local names: puxurí-rana (BR), determa (GY), wane (NL, SR), taparin, bewana, tetroema, wonae (SR), grignon, g. franc (FR), red louro (GB). Not protected under CITES regulations. | Tree. Geographic distribution: tropical South America. | General. Heartwood basically brown to red. Sapwood colour distinct from heartwood colour. Density 0.5–0.6 g/cm³. | Vessels. Wood diffuse porous. Vessels arranged in a diagonal and/or radial pattern (diagonal pattern with periodic change of direction), in multiples, commonly in short (2–3 vessels) radial rows. Average tangential vessel diameter 100–160–230 µm. Average number of vessels/mm² 4–9. Perforation plates simple. Intervessel pits alternate, average diameter (vertical) 10–14–18 µm. Vessel-ray pits with reduced borders or apparently simple, different from intervessel pits, rounded or angular, of two distinct sizes or types in the same ray cell, unilaterally compound and coarse (extremely large window-like pits). Tyloses present, thinwalled. | Tracheids and fibres. Fibres very thin-walled and of medium wall thickness. Average fibre length 1000–1800–2500 µm. Fibre pits mainly restricted to radial walls, simple to minutely bordered. Fibres septate and non-septate; evenly distributed. | Axial parenchyma. Axial parenchyma paratracheal. Paratracheal axial parenchyma vasicentric. Axial parenchyma as strands. Average number of cells per strand: 4–8. | Rays. Rays 3–8 per tangential mm, multiseriate, 2–3 cells wide. Height of large rays up to 500 µm. Rays composed of two or more cell types (heterocellular). Heterocellular rays with square and upright cells restricted to marginal rows, mostly 1 marginal row of upright or square cells. | Secretory structures. Oil and mucilage cells present, associated with axial parenchyma and ray parenchyma (infrequent in rays). | Mineral inclusions. Crystals not observed. Silica not observed. | Physical and chemical tests. Heartwood not fluorescent. Water extract not fluorescent; colour of water extract colourless to brown. Ethanol extract not fluorescent. Colour of ethanol extract red. Splinter burns to partial ash. Ash white to grey. | Illustrations. • Makroskopische Abbildungen. quer (ca. 10x). radial (natürliche Größe). • Querschnitt. • Tangentialschnitt. • Radialschnitt. | The interactive key allows access to the character list, illustrations, full and partial descriptions, diagnostic descriptions, differences and similarities between taxa, lists of taxa exhibiting specified attributes, summaries of attributes within groups of taxa, and geographical distribution. | Cite this publication as: ‘Richter, H.G., and Dallwitz, M.J. 2000 onwards. Commercial timbers: descriptions, illustrations, identification, and information retrieval. In English, French, German, Portuguese, and Spanish. Version: 9th April 2019. delta-intkey.com’.
351 | Shorea laevis Ridl. (Balau, bangkirai) | H.G. Richter and M.J. Dallwitz | Nomenclature etc. DIPTEROCARPACEAE. Syn.: Shorea laevifolia (Parijs) Endert, Hopea laevifolia Parijs. Trade and local names: bangkirai (ID), balau, selangan batu No.1 (trade, MY). Not protected under CITES regulations. | Tree. Geographic distribution: India, Pakistan, Sri Lanka, Myanmar (Burma), Thailand, Laos, Vietnam, Cambodia, Indomalesia. | General. Heartwood basically brown to yellow to white or grey, brown to green. Sapwood colour distinct from heartwood colour. Density 0.72–0.85–0.93 g/cm³. | Vessels. Wood diffuse porous. Vessels arranged in no specific pattern, in multiples, commonly in short (2–3 vessels) radial rows. Average tangential vessel diameter 95–160–225 µm. Average number of vessels/mm² 3–6. Perforation plates simple. Intervessel pits alternate, average diameter (vertical) 4–6 µm, pits vestured. Vessel-ray pits with distinct borders and with reduced borders or apparently simple, similar to intervessel pits, rounded or angular. Tyloses present (abundant), thinwalled. | Tracheids and fibres. Vascular or vasicentric tracheids commonly present. Fibres very thick-walled. Fibre pits mainly restricted to radial walls, simple to minutely bordered. | Axial parenchyma. Axial parenchyma banded (axial resin canals in some species present, embedded in parenchyma bands) or not banded. Bands not marginal (or seemingly marginal). Bands fine or coarse. Axial parenchyma paratracheal. Apotracheal axial parenchyma rarely diffuse, or diffuse-in-aggregates. Paratracheal axial parenchyma vasicentric, aliform, confluent, and unilateral. Aliform parenchyma of the winged type. Axial parenchyma as strands. Average number of cells per strand: (2–)4–5. | Rays. Rays 5–8 per tangential mm, multiseriate, 2–3(–4) cells wide. Height of large rays up to 500 µm. Rays composed of a single cell type (homocellular), or two or more cell types (heterocellular); homocellular ray cells procumbent. Heterocellular rays with square and upright cells restricted to marginal rows, mostly 1 marginal row of upright or square cells. | Storied structures. Storied structure present (not in all specimens), all rays storied or some rays storied, some not, axial parenchyma storied. | Secretory structures. Intercellular canals present, oriented axially, axial intercellular canals in long tangential lines and in short tangential lines. | Mineral inclusions. Crystals present or not observed, prismatic, located in axial parenchyma cells (prismatic crystals sporadically in axial parenchyma cells, however not in all specimens). Crystal-containing axial parenchyma cells chambered and not chambered. Number of crystals per cell or chamber one. Crystal containing cells of normal size and enlarged (idioblasts). Prismatic crystals sporadically in axial parenchyma cells, however not in all specimens. Silica not observed. | Physical and chemical tests. Colour of water extract yellow. Heartwood extractives leachable when in contact with water (yellow). Splinter burns to charcoal. | Illustrations. • Transverse section. axial intercellular canals (IC) in tangential bands. IC. • Tangential section. • Radial section. | The interactive key allows access to the character list, illustrations, full and partial descriptions, diagnostic descriptions, differences and similarities between taxa, lists of taxa exhibiting specified attributes, summaries of attributes within groups of taxa, and geographical distribution. | Cite this publication as: ‘Richter, H.G., and Dallwitz, M.J. 2000 onwards. Commercial timbers: descriptions, illustrations, identification, and information retrieval. In English, French, German, Portuguese, and Spanish. Version: 9th April 2019. delta-intkey.com’.
352 | Shorea spp., subg. Anthoshorea (White meranti, melapi) | H.G. Richter and M.J. Dallwitz | Nomenclature etc. DIPTEROCARPACEAE. S. assamica, S. bracteolata, S. dealbata, S. hypochra, S. javanica, S. lamellata, etc. Trade and local names: white meranti (MY, ID, trade); meranti putih, kayu tahan (ID); melapi (MY-sab, ID-kal); white lauan (PH); lumbor (KH); khiem kha norng, takhian-sai, chai, pa-nong (TH); bo-bo (VN). Not protected under CITES regulations. | Tree. Geographic distribution: Myanmar (Burma), Thailand, Laos, Vietnam, Cambodia, Indomalesia. | General. Heartwood basically yellow, white or grey. Sapwood colour similar to heartwood colour. Density 0.45–0.67–0.85 g/cm³. | Vessels. Wood diffuse porous. Vessels in multiples, commonly in short (2–3 vessels) radial rows. Average tangential vessel diameter (170–)230–270 µm. Average number of vessels/mm² 4–9. Perforation plates simple. Intervessel pits alternate, average diameter (vertical) 5–7 µm, pits vestured. Vessel-ray pits with distinct borders or with reduced borders or apparently simple, similar to intervessel pits, rounded or angular. Tyloses present, thinwalled. | Tracheids and fibres. Vascular or vasicentric tracheids commonly present. Fibres very thin-walled, or of medium wall thickness. Fibre pits mainly restricted to radial walls, simple to minutely bordered. Fibres non-septate. | Axial parenchyma. Axial parenchyma banded (axial resin canals in some species present, embedded in parenchyma bands) or not banded. Bands fine to coarse. Apotracheal axial parenchyma diffuse-in-aggregates. Paratracheal axial parenchyma vasicentric, or aliform, or confluent. Aliform parenchyma of the winged type. Axial parenchyma as strands. Average number of cells per strand: 4–6. | Rays. Rays 4–7 per tangential mm, multiseriate, (2–)3–4 cells wide. Rays composed of two or more cell types (heterocellular). Heterocellular rays with square and upright cells restricted to marginal rows, mostly 1 marginal row of upright or square cells. | Storied structures. Storied structure present, rays not storied, axial parenchyma storied. | Secretory structures. Intercellular canals present, oriented axially, axial intercellular canals in long tangential lines or in short tangential lines. | Mineral inclusions. Crystals not observed. Silica present, as grains; in rays cells. | Illustrations. • Transverse section. Shorea gratissima. axial intercellular canals (IC) in tangential bands. IC. • Tangential section. Shorea symingtonii. • Radial section. silica grains in rays of all species. Shorea sp. | The interactive key allows access to the character list, illustrations, full and partial descriptions, diagnostic descriptions, differences and similarities between taxa, lists of taxa exhibiting specified attributes, summaries of attributes within groups of taxa, and geographical distribution. | Cite this publication as: ‘Richter, H.G., and Dallwitz, M.J. 2000 onwards. Commercial timbers: descriptions, illustrations, identification, and information retrieval. In English, French, German, Portuguese, and Spanish. Version: 9th April 2019. delta-intkey.com’.
353 | Shorea spp., subg. Richetia (Yellow meranti, meranti kuning) | H.G. Richter and M.J. Dallwitz | Nomenclature etc. DIPTEROCARPACEAE. S. acuminatissima, S. faguetiana, S. gibbosa, S. hopeifolia, S. multiflora, etc. Trade and local names: yellow meranti (MY, trade); yellow seraya (MY-sab); yellow lauan (PH); meranti kuning (ID); meranti damar hitam (MY); selangan kuning, s. kacha (MY-sab). Not protected under CITES regulations. | Tree. Geographic distribution: Indomalesia. | General. Heartwood basically yellow; without streaks. Sapwood colour similar to heartwood colour. Density 0.4–0.62–0.75 g/cm³. | Vessels. Vessels present. Wood diffuse porous. Vessels in multiples, commonly in short (2–3 vessels) radial rows. Average tangential vessel diameter 150–200–250 µm. Average number of vessels/mm² 4–9. Perforation plates simple. Intervessel pits alternate, average diameter (vertical) 6–7 µm, pits vestured. Vessel-ray pits with distinct borders or with reduced borders or apparently simple, similar to intervessel pits, rounded or angular or horizontal to vertical (mostly round to oval). Large pits with reduced borders in marginal cells, small pits in procumbent cells. Tyloses present, thinwalled. | Tracheids and fibres. Vascular or vasicentric tracheids commonly present (vasicentric). Fibres of medium wall thickness. Fibre pits mainly restricted to radial walls, simple to minutely bordered. | Axial parenchyma. Axial parenchyma banded (axial resin canals embedded in parenchyma bands) or not banded. Bands fine to coarse. Apotracheal axial parenchyma diffuse-in-aggregates. Paratracheal axial parenchyma vasicentric, or aliform, or confluent. Aliform parenchyma of the winged type. Axial parenchyma as strands. Average number of cells per strand: 4–6. | Rays. Rays 5–9 per tangential mm, multiseriate, (1–)3–6 cells wide. Rays of two distinct sizes. Height of large rays up to 500 µm. Rays composed of two or more cell types (heterocellular). Heterocellular rays with square and upright cells restricted to marginal rows, mostly 1 marginal row of upright or square cells or mostly 2–4 marginal rows of upright or square cells. | Storied structures. Storied structure present or absent, axial parenchyma storied. | Secretory structures. Intercellular canals present, oriented axially or oriented radially, axial intercellular canals in long tangential lines or in short tangential lines. Radial intervascular canals of very variable diameter present in all species. | Mineral inclusions. Crystals present, prismatic, located in ray cells or axial parenchyma cells. Crystal-containing ray cells upright and/or square or procumbent. Crystal-containing axial parenchyma cells not chambered. Number of crystals per cell or chamber one. Silica not observed. | Illustrations. • Transverse section. Shorea faguetiana. axial intercellular canals (IC) in tangential bands. IC. • Tangential section. Shorea hopeifolia. radial intercellular canals (IC). IC. IC. • Radial section. Shorea hopeifolia. IC. radial intercellular canal (IC). • Intercellular canals. radial intercellular canals small, medium and large. Shorea balanocarpoides. Shorea blumutensis. Shorea angustifolia. | The interactive key allows access to the character list, illustrations, full and partial descriptions, diagnostic descriptions, differences and similarities between taxa, lists of taxa exhibiting specified attributes, summaries of attributes within groups of taxa, and geographical distribution. | Cite this publication as: ‘Richter, H.G., and Dallwitz, M.J. 2000 onwards. Commercial timbers: descriptions, illustrations, identification, and information retrieval. In English, French, German, Portuguese, and Spanish. Version: 9th April 2019. delta-intkey.com’.
354 | Shorea spp., subg. Rubroshorea (Dark Red Meranti) | H.G. Richter and M.J. Dallwitz | Nomenclature etc. DIPTEROCARPACEAE. Shorea curtisii Dyer ex King, S. hemsleyana (King) King ex Foxw., S. macrantha Brandis, S. pauciflora King, S. platyclados v. Slooten ex Foxw., S. rugosa var. vuliginosa, S. singkawang (Miq.) Miq., Shorea spp. Trade and local names: dark red meranti, seraya, lauan (DE); kawang, seraya bunga, red seraya, obar suluk (MY-sab); mayapis, tangile, tiaong, red lauan, gujio (PH); meranti bunga, red meranti, meranti merah (ID); nemesu (MY = S. pauciflora). Not protected under CITES regulations. | Tree. Geographic distribution: Thailand, Laos, Vietnam, Cambodia, Indomalesia. | General. Heartwood basically brown to red (from light to dark hues); without streaks. Sapwood colour distinct from heartwood colour. Density 0.52–0.72–0.82 g/cm³. | Vessels. Wood diffuse porous. Vessels in multiples, commonly in short (2–3 vessels) radial rows. Average tangential vessel diameter 155–208–295 µm. Average number of vessels/mm² 3–9. Perforation plates simple. Intervessel pits alternate, average diameter (vertical) 6–9 µm, pits vestured and not vestured. Vessel-ray pits with distinct borders or with reduced borders or apparently simple, similar to intervessel pits, rounded or angular or horizontal to vertical, of the same type in adjacent elements or unilaterally compound and coarse. Tyloses present, thinwalled. | Tracheids and fibres. Vascular or vasicentric tracheids commonly present. Fibres of medium wall thickness to very thick-walled. Fibre pits mainly restricted to radial walls, simple to minutely bordered. Fibres non-septate. | Axial parenchyma. Axial parenchyma banded (axial resin canals embedded in parenchyma bands). Bands not marginal (or seemingly marginal). Bands coarse. Axial parenchyma apotracheal and paratracheal. Apotracheal axial parenchyma rarely diffuse, or diffuse-in-aggregates. Paratracheal axial parenchyma vasicentric, aliform, and unilateral. Aliform parenchyma of the lozenge type, or of the winged type. Axial parenchyma as strands. Average number of cells per strand: 4–7. | Rays. Rays 4–8 per tangential mm, multiseriate, 2–6 cells wide. Rays of one size. Height of large rays commonly 500 to 1000 µm, or commonly over 1000 µm. Rays composed of two or more cell types (heterocellular). Heterocellular rays with square and upright cells restricted to marginal rows, mostly 1 marginal row of upright or square cells or mostly 2–4 marginal rows of upright or square cells or with more than 4 marginal rows of upright or square cells. | Storied structures. Storied structure present, rays not storied, axial parenchyma storied. | Secretory structures. Intercellular canals present, oriented axially, axial intercellular canals in long tangential lines and in short tangential lines. | Mineral inclusions. Crystals present, prismatic, located in axial parenchyma cells. Crystal-containing axial parenchyma cells not chambered. Number of crystals per cell or chamber one. Crystal containing cells of normal size and enlarged (idioblasts). Silica not observed. | Illustrations. • Transverse section. Shorea platyclados. axial intercellular canals (IC) in tangential bands. IC. • Tangential section. Shorea platyclados. • Radial section. Shorea platyclados. « prismatic crystals in slighty enlarged axial parenchyma cells (left). | The interactive key allows access to the character list, illustrations, full and partial descriptions, diagnostic descriptions, differences and similarities between taxa, lists of taxa exhibiting specified attributes, summaries of attributes within groups of taxa, and geographical distribution. | Cite this publication as: ‘Richter, H.G., and Dallwitz, M.J. 2000 onwards. Commercial timbers: descriptions, illustrations, identification, and information retrieval. In English, French, German, Portuguese, and Spanish. Version: 9th April 2019. delta-intkey.com’.
355 | Shorea ovata Dyer ex Brandis (Meranti punai bukit) | H.G. Richter and M.J. Dallwitz | Nomenclature etc. DIPTEROCARPACEAE. Syn.: Shorea agsaboensis. Trade and local names: meranti punai bukit, seraya punai bukit, dark red meranti, dark red seraya (MY); mandirawan (ID-sum). Not protected under CITES regulations. | Tree. Geographic distribution: Thailand, Laos, Vietnam, Cambodia, Indomalesia. | General. Heartwood basically brown to red (from light to dark hues); without streaks. Sapwood colour distinct from heartwood colour. Density 0.6–0.75 g/cm³. | Vessels. Wood diffuse porous. Vessels in multiples, commonly in short (2–3 vessels) radial rows. Average tangential vessel diameter 155–208–295 µm. Average number of vessels/mm² 3–9. Perforation plates simple. Intervessel pits alternate, average diameter (vertical) 6–9 µm, pits vestured and not vestured. Vessel-ray pits with distinct borders or with reduced borders or apparently simple, similar to intervessel pits, rounded or angular or horizontal to vertical, of the same type in adjacent elements or unilaterally compound and coarse. Tyloses present, thinwalled. | Tracheids and fibres. Vascular or vasicentric tracheids commonly present. Fibres of medium wall thickness to very thick-walled. Fibre pits mainly restricted to radial walls, simple to minutely bordered. Fibres non-septate. | Axial parenchyma. Axial parenchyma banded (axial resin canals embedded in parenchyma bands). Bands not marginal (or seemingly marginal). Axial parenchyma apotracheal and paratracheal. Apotracheal axial parenchyma rarely diffuse, or diffuse-in-aggregates. Paratracheal axial parenchyma vasicentric, aliform, and unilateral. Aliform parenchyma of the lozenge type, or of the winged type. Axial parenchyma as strands. Average number of cells per strand: 4–7. | Rays. Rays 4–8 per tangential mm, multiseriate, 2–6 cells wide. Rays of one size. Height of large rays commonly 500 to 1000 µm, or commonly over 1000 µm. Rays composed of two or more cell types (heterocellular). Heterocellular rays with square and upright cells restricted to marginal rows, mostly 1 marginal row of upright or square cells or mostly 2–4 marginal rows of upright or square cells or with more than 4 marginal rows of upright or square cells. | Storied structures. Storied structure present, rays not storied, axial parenchyma storied. | Secretory structures. Intercellular canals present, oriented axially and oriented radially, axial intercellular canals in long tangential lines and in short tangential lines. Diamter of radial resin canals up to 200 µm. | Mineral inclusions. Crystals present, prismatic, located in axial parenchyma cells. Crystal-containing axial parenchyma cells not chambered. Number of crystals per cell or chamber one. Crystal containing cells of normal size and enlarged (idioblasts). Silica not observed. | Illustrations. • Transverse section. axial intercellular canals (IC) in tangential bands. IC. • Tangential section 1. radial intercellular canals (IC), small. IC. IC. • Tangential section 2. IC. IC. radial intercellular canals (IC), large. • Radial section. | The interactive key allows access to the character list, illustrations, full and partial descriptions, diagnostic descriptions, differences and similarities between taxa, lists of taxa exhibiting specified attributes, summaries of attributes within groups of taxa, and geographical distribution. | Cite this publication as: ‘Richter, H.G., and Dallwitz, M.J. 2000 onwards. Commercial timbers: descriptions, illustrations, identification, and information retrieval. In English, French, German, Portuguese, and Spanish. Version: 9th April 2019. delta-intkey.com’.
356 | Shorea spp., subg. Rubroshorea (Light Red Meranti) | H.G. Richter and M.J. Dallwitz | Nomenclature etc. DIPTEROCARPACEAE. Shorea acuminata Dyer, S. dasyphylla Foxw., S. johorensis, S. lepidota (Korth.) Bl., S. macroptera Dyer, S. parvifolia Dyer, Shorea spp. Trade and local names: light red meranti, seraya, lauan (DE); seraya kalabu, kawang, seraya bunga, red seraya, obar Suluk (MY-sab); almon, mayapis, tangile, tiaong, red lauan (PH); melantai (MY-sar); meranti bunga, red meranti, meranti merah (ID). Not protected under CITES regulations. | Tree. Geographic distribution: Thailand, Laos, Vietnam, Cambodia, Indomalesia. | General. Heartwood basically brown to red; without streaks. Sapwood colour distinct from heartwood colour. Density 0.32–0.52–0.7 g/cm³. | Vessels. Wood diffuse porous. Vessels in multiples, commonly in short (2–3 vessels) radial rows. Average tangential vessel diameter 155–245–350 µm. Average number of vessels/mm² 4–6–8. Perforation plates simple. Intervessel pits alternate, average diameter (vertical) 5–9 µm, pits vestured and not vestured. Vessel-ray pits with distinct borders or with reduced borders or apparently simple, similar to intervessel pits, rounded or angular or horizontal to vertical, of the same type in adjacent elements or unilaterally compound and coarse. Tyloses present, thinwalled. | Tracheids and fibres. Vascular or vasicentric tracheids commonly present. Fibres very thin-walled, or of medium wall thickness. Fibre pits mainly restricted to radial walls, simple to minutely bordered. Fibres non-septate. | Axial parenchyma. Axial parenchyma banded (axial resin canals embedded in parenchyma bands). Bands not marginal (or seemingly marginal). Axial parenchyma apotracheal and paratracheal. Apotracheal axial parenchyma rarely diffuse, or diffuse-in-aggregates. Paratracheal axial parenchyma vasicentric, aliform, and unilateral. Aliform parenchyma of the lozenge type, or of the winged type. Axial parenchyma as strands. Average number of cells per strand: 4–7. | Rays. Rays 4–8 per tangential mm, multiseriate, 2–6 cells wide. Rays of one size. Height of large rays commonly 500 to 1000 µm, or commonly over 1000 µm. Rays composed of two or more cell types (heterocellular). Heterocellular rays with square and upright cells restricted to marginal rows, mostly 1 marginal row of upright or square cells or mostly 2–4 marginal rows of upright or square cells or with more than 4 marginal rows of upright or square cells. | Storied structures. Storied structure present, rays not storied, axial parenchyma storied. | Secretory structures. Intercellular canals present, oriented axially, axial intercellular canals in long tangential lines and in short tangential lines. | Mineral inclusions. Crystals present, prismatic, located in axial parenchyma cells. Crystal-containing axial parenchyma cells not chambered. Number of crystals per cell or chamber one. Crystal containing cells of normal size and enlarged (idioblasts). Silica not observed. | Illustrations. • Macroscopic images. Shorea parviflora. transverse (ca. 10x). radial (natural size). • Transverse section. Shorea parvifolia. axial intercellular canals (IC) in tangential bands. IC. • Tangential section. Shorea parvifolia. • Radial section. Shorea parvifolia. | The interactive key allows access to the character list, illustrations, full and partial descriptions, diagnostic descriptions, differences and similarities between taxa, lists of taxa exhibiting specified attributes, summaries of attributes within groups of taxa, and geographical distribution. | Cite this publication as: ‘Richter, H.G., and Dallwitz, M.J. 2000 onwards. Commercial timbers: descriptions, illustrations, identification, and information retrieval. In English, French, German, Portuguese, and Spanish. Version: 9th April 2019. delta-intkey.com’.
357 | Shorea leprosula Miq. (Meranti tembaga, tembaga) | H.G. Richter and M.J. Dallwitz | Nomenclature etc. DIPTEROCARPACEAE. Trade and local names: meranti tembaga, tembaga, light red meranti (MY), meranti merah (ID). Not protected under CITES regulations. | Tree. Geographic distribution: Thailand, Laos, Vietnam, Cambodia, Indomalesia. | General. Heartwood basically brown to red; without streaks. Sapwood colour distinct from heartwood colour. Density 0.3–0.55 g/cm³. | Vessels. Wood diffuse porous. Vessels in multiples, commonly in short (2–3 vessels) radial rows. Average tangential vessel diameter 155–245–350 µm. Average number of vessels/mm² 4–6–8. Perforation plates simple. Intervessel pits alternate, average diameter (vertical) 5–9 µm, pits vestured and not vestured. Vessel-ray pits with distinct borders or with reduced borders or apparently simple, similar to intervessel pits, rounded or angular or horizontal to vertical, of the same type in adjacent elements or unilaterally compound and coarse. Tyloses present, thinwalled. | Tracheids and fibres. Vascular or vasicentric tracheids commonly present. Fibres very thin-walled, or of medium wall thickness. Fibre pits mainly restricted to radial walls, simple to minutely bordered. Fibres non-septate. | Axial parenchyma. Axial parenchyma banded (axial resin canals embedded in parenchyma bands). Axial parenchyma apotracheal and paratracheal. Apotracheal axial parenchyma rarely diffuse, or diffuse-in-aggregates. Paratracheal axial parenchyma vasicentric, aliform, and unilateral. Aliform parenchyma of the lozenge type, or of the winged type. Axial parenchyma as strands. Average number of cells per strand: 4–8. | Rays. Rays 4–8 per tangential mm, multiseriate, 2–6 cells wide. Rays of one size. Height of large rays commonly 500 to 1000 µm, or commonly over 1000 µm. Rays composed of two or more cell types (heterocellular). Heterocellular rays with square and upright cells restricted to marginal rows, mostly 1 marginal row of upright or square cells or mostly 2–4 marginal rows of upright or square cells or with more than 4 marginal rows of upright or square cells. | Storied structures. Storied structure present, axial parenchyma storied. | Secretory structures. Intercellular canals present, oriented axially and oriented radially, axial intercellular canals in long tangential lines and in short tangential lines. Diameter of radial resin canals up to 100 µm. | Mineral inclusions. Crystals present, prismatic, located in axial parenchyma cells. Crystal-containing axial parenchyma cells not chambered. Number of crystals per cell or chamber one. Crystal containing cells of normal size and enlarged (idioblasts). Silica not observed. | Illustrations. • Transverse section. axial intercellular canals (IC) in tangential bands. IC. • Tangential section. radial intercellular canals (IC). IC. IC. IC. • Radial section. • Intercellular canals. radial intercellular canal in uniseriate ray (left: tangential section; right: radial section). | The interactive key allows access to the character list, illustrations, full and partial descriptions, diagnostic descriptions, differences and similarities between taxa, lists of taxa exhibiting specified attributes, summaries of attributes within groups of taxa, and geographical distribution. | Cite this publication as: ‘Richter, H.G., and Dallwitz, M.J. 2000 onwards. Commercial timbers: descriptions, illustrations, identification, and information retrieval. In English, French, German, Portuguese, and Spanish. Version: 9th April 2019. delta-intkey.com’.
358 | Shorea spp., subg. Rubroshorea (Red Balau) | H.G. Richter and M.J. Dallwitz | Nomenclature etc. DIPTEROCARPACEAE. S. balangeran (Korth.) Burck, S. collina Ridl., S. guiso (Blco.) Bl. (syn.: S. vulgaris Pierre ex Lanessan, S. longipetala Foxw., Dipterocarpus guiso Blanco, Anisoptera guiso A.DC.), S. kunstleri King, S. ochrophloia E.J.S. ex Sym. Trade and local names: red balau (DE, MY), gujio (PH), semayur (MY-Sar), belangeran (ID), selangan batu merah (MY-SAB/SWK). Not protected under CITES regulations. | Tree. Geographic distribution: Thailand, Laos, Vietnam, Cambodia, Indomalesia. | General. Heartwood basically brown to red (darkreddish brown). Sapwood colour distinct from heartwood colour. Density 0.75–0.92 g/cm³. | Vessels. Wood diffuse porous. Vessels arranged in no specific pattern, in multiples, commonly in short (2–3 vessels) radial rows. Average tangential vessel diameter 125–190–255 µm. Average number of vessels/mm² 2–4. Perforation plates simple. Intervessel pits alternate, average diameter (vertical) 6–10 µm, pits vestured and not vestured. Vessel-ray pits with distinct borders or with reduced borders or apparently simple, similar to intervessel pits, rounded or angular or horizontal to vertical, of the same type in adjacent elements or unilaterally compound and coarse. Tyloses present, thinwalled. | Tracheids and fibres. Vascular or vasicentric tracheids commonly present. Fibres very thick-walled. Fibre pits mainly restricted to radial walls, simple to minutely bordered. | Axial parenchyma. Axial parenchyma banded (axial resin canals embedded in parenchyma bands). Bands not marginal (or seemingly marginal). Axial parenchyma apotracheal and paratracheal. Apotracheal axial parenchyma rarely diffuse, or diffuse-in-aggregates. Paratracheal axial parenchyma vasicentric, aliform, and unilateral. Aliform parenchyma of the lozenge type. Axial parenchyma as strands. Average number of cells per strand: 4–7. | Rays. Rays 4–8 per tangential mm, multiseriate, 2–4 cells wide. Height of large rays commonly 500 to 1000 µm, or commonly over 1000 µm. Rays composed of two or more cell types (heterocellular). Heterocellular rays with square and upright cells restricted to marginal rows, mostly 1 marginal row of upright or square cells or mostly 2–4 marginal rows of upright or square cells or with more than 4 marginal rows of upright or square cells. Sheath cells absent. | Storied structures. Storied structure present, rays not storied, axial parenchyma storied. | Secretory structures. Intercellular canals present, oriented axially, axial intercellular canals in long tangential lines and in short tangential lines. | Mineral inclusions. Crystals present, prismatic, located in axial parenchyma cells. Crystal-containing axial parenchyma cells chambered and not chambered. Number of crystals per cell or chamber one. Crystal containing cells of normal size and enlarged (idioblasts). Shorea guiso belongs to the subgenus Shorea but is traded as Red Balau because of its red colour; crystalliferous chambered parenchyma cells are abundant in this species as opposed to the others described herein. Silica not observed. | Physical and chemical tests. Froth test negative. | Illustrations. • Wood surface. Shorea pauciflora. tangential (natural size). radial (natural size). • Transverse section. Shorea kunstleri. axial intercellular canals (IC) in tangential bands. IC. • Tangential section. Shorea kunstleri. • Radial section. Shorea kunstleri. | The interactive key allows access to the character list, illustrations, full and partial descriptions, diagnostic descriptions, differences and similarities between taxa, lists of taxa exhibiting specified attributes, summaries of attributes within groups of taxa, and geographical distribution. | Cite this publication as: ‘Richter, H.G., and Dallwitz, M.J. 2000 onwards. Commercial timbers: descriptions, illustrations, identification, and information retrieval. In English, French, German, Portuguese, and Spanish. Version: 9th April 2019. delta-intkey.com’.
359 | Shorea spp., subg. Shorea (Balau, bangkirai) | H.G. Richter and M.J. Dallwitz | Nomenclature etc. DIPTEROCARPACEAE. Shorea atrinervosa Sym., S. brunnescens, S. crassa Ashton, S. exelliptica Meijer, S. foxworthyi Sym., S. glauca King, S. havilandii Brandis, S. laevis Ridl. ( (described separately) , S. leptoderma Meijer, S. maxwelliana King, S. materialis Ridl., S. seminis (de Vriese) v. Slooten, S. submontana Sym., S. sumatrana (v. Sl. ex Foxw.) Sym., S. superba Sym. Trade and local names: balau, selangan batu No. 1, - No. 2 (MY, DE), selangan batu tatuk, balau bukit, hitam, kumus hitam, laut, laut merah, sengkawang, damar laut (MY), balau bunga, bangkirai, semantok lungkik (ID), yakal (PH), teng (TH). Not protected under CITES regulations. | Tree. Geographic distribution: India, Pakistan, Sri Lanka, Myanmar (Burma), Thailand, Laos, Vietnam, Cambodia, Indomalesia. | General. Heartwood basically brown to yellow to white or grey, brown to green. Sapwood colour distinct from heartwood colour. Density 0.7–0.9–1.05 g/cm³. | Vessels. Wood diffuse porous. Vessels in multiples, commonly in short (2–3 vessels) radial rows. Average tangential vessel diameter 110–170–230 µm. Average number of vessels/mm² 2–10. Perforation plates simple. Intervessel pits alternate, average diameter (vertical) 5–8 µm, pits vestured. Vessel-ray pits with distinct borders and with reduced borders or apparently simple, similar to intervessel pits, rounded or angular and horizontal to vertical. Tyloses present, thinwalled. | Tracheids and fibres. Vascular or vasicentric tracheids commonly present. Fibres very thick-walled. Fibre pits mainly restricted to radial walls, simple to minutely bordered. | Axial parenchyma. Axial parenchyma banded and not banded. Bands marginal (or seemingly marginal). Bands fine. Axial parenchyma paratracheal. Apotracheal axial parenchyma diffuse and diffuse-in-aggregates. Paratracheal axial parenchyma vasicentric, aliform, confluent, and unilateral. Axial parenchyma as strands. Average number of cells per strand: 4. | Rays. Rays 6–10 per tangential mm, multiseriate, (1–)2–4 cells wide. Rays composed of two or more cell types (heterocellular). Heterocellular rays with square and upright cells restricted to marginal rows, mostly 1 marginal row of upright or square cells or mostly 2–4 marginal rows of upright or square cells. | Storied structures. Storied structure present, axial parenchyma storied. | Secretory structures. Intercellular canals present, oriented axially, axial intercellular canals in long tangential lines and in short tangential lines. | Mineral inclusions. Crystals present, prismatic, located in axial parenchyma cells. Crystal-containing axial parenchyma cells chambered. Number of crystals per cell or chamber one. Crystal containing cells of normal size, or enlarged (idioblasts). Silica not observed. | Physical and chemical tests. Heartwood not fluorescent. Water extract not fluorescent; colour of water extract colourless to brown (brown). Heartwood extractives leachable when in contact with water (brown). Ethanol extract not fluorescent. Colour of ethanol extract colourless to brown, or yellow. Froth test positive. Splinter burns to partial ash. Ash white to grey. | Illustrations. • Macroscopic images. transverse (ca. 10x). radial (natural size). • Transverse section. Shorea maxwelliana. axial intercellular canals (IC) in short and long tangential bands. IC. IC. • Tangential section. Shorea maxwelliana. • Radial section. Shorea maxwelliana. | The interactive key allows access to the character list, illustrations, full and partial descriptions, diagnostic descriptions, differences and similarities between taxa, lists of taxa exhibiting specified attributes, summaries of attributes within groups of taxa, and geographical distribution. | Cite this publication as: ‘Richter, H.G., and Dallwitz, M.J. 2000 onwards. Commercial timbers: descriptions, illustrations, identification, and information retrieval. In English, French, German, Portuguese, and Spanish. Version: 9th April 2019. delta-intkey.com’.
360 | Sideroxylon obtusifolium (Humb. ex Roem. & Schult.) Penn. (Yvyra hu) | H.G. Richter and M.J. Dallwitz | Nomenclature etc. SAPOTACEAE. Syn.: Bumelia obtusifolia Humb. ex Roem. & Schult. Trade and local names: yvyra hu, yvyra jepoka (PY); ibira-niná, guaraniná, palo de lanza, horco molle, palo piedra (AR). Not protected under CITES regulations. | Description based on 4 specimens. Tree. Geographic distribution: southern Brazil, temperate South America. | General. Heartwood basically yellow; without streaks. Sapwood colour similar to heartwood colour. Density 0.75–0.8 g/cm³. | Vessels. Vessels present. Wood diffuse porous. Vessels arranged in a diagonal and/or radial pattern and a dendritic pattern, in multiples, commonly in short (2–3 vessels) radial rows and in radial rows of 4 or more. Vessel outline rounded. Two distinct vessel diameter classes absent. The dendritic distribution pattern of the vessels is not particularly conspicuous. Average tangential vessel diameter 30–60–75 µm; diameter of vessels: medium. Average number of vessels/mm² 35–55; vessels per square millimetre moderately numerous and numerous. Average vessel element length 364 µm. Average vessel element length medium. Perforation plates simple. Intervessel pits alternate, average diameter (vertical) 4–6 µm, average diameter (vertical) small, pits not vestured. Vessel-ray pits with distinct borders and with reduced borders or apparently simple, similar to intervessel pits and different from intervessel pits, rounded or angular and horizontal to vertical, of two distinct sizes or types in the same ray cell, of the same type in adjacent elements, located throughout the ray. Helical thickenings absent. Tyloses absent. Other deposits not observed. | Tracheids and fibres. Vascular or vasicentric tracheids commonly present. Fibres very thick-walled. Average fibre length 1000 µm. Average fibre length medium. Fibre pits mainly restricted to radial walls, simple to minutely bordered. Helical thickenings absent. Fibres non-septate. | Axial parenchyma. Axial parenchyma present, banded. Bands marginal (or seemingly marginal). Axial parenchyma bands much wider than rays. Bands fine and coarse, 3–5 per radial mm. Fine Parenchyma bands (up to 3 celles wide) both of the marginal and non-marginal type. Axial parenchyma paratracheal. Apotracheal axial parenchyma diffuse. Axial parenchyma as strands. Average number of cells per strand: 3–6(–8). Unlignified parenchyma absent. | Rays. Rays present, 10–15 per tangential mm, multiseriate, 2–3(–4) cells wide, narrow (2–3 seriate). Rays with multiseriate portions as wide as uniseriate portions absent. Aggregate rays absent. Rays of one size. Height of large rays up to 500 µm. Rays composed of two or more cell types (heterocellular). Heterocellular rays with square and upright cells restricted to marginal rows, mostly 1 marginal row of upright or square cells and mostly 2–4 marginal rows of upright or square cells. Sheath cells absent. Tile cells absent. Perforated ray cells absent. Disjunctive ray parenchyma end walls distinct. Rays rarely with 2–4 marginal cell rows. | Storied structures. Storied structure absent. | Secretory structures. Oil and mucilage cells absent. Intercellular canals absent. Laticifers or tanniniferous tubes absent. | Cambial variants. Included phloem absent. Other cambial variants absent. | Mineral inclusions. Crystals present, in form of crystal sand, located in ray cells and axial parenchyma cells. Crystal-containing ray cells upright and/or square. Cystoliths absent. Silica not observed. | Illustrations. • Transverse section 1. • Transverse section 2. • Tangential section. • Radial section. • Crystal sand. micro crystals (crystal sand) in axial parenchyma cells under normal (left) and polarized (right) light. | The interactive key allows access to the character list, illustrations, full and partial descriptions, diagnostic descriptions, differences and similarities between taxa, lists of taxa exhibiting specified attributes, summaries of attributes within groups of taxa, and geographical distribution. | Cite this publication as: ‘Richter, H.G., and Dallwitz, M.J. 2000 onwards. Commercial timbers: descriptions, illustrations, identification, and information retrieval. In English, French, German, Portuguese, and Spanish. Version: 9th April 2019. delta-intkey.com’.
361 | Simarouba amara Aubl. (Simaruba, marupá) | H.G. Richter and M.J. Dallwitz | Nomenclature etc. SIMAROUBACEAE. Trade and local names: marupá , caixeta, cajú-rana, malacacheta, pitomba (BR), hualaja (PE), soemaroepa (SR, NL), simaruba (DE, GB, VE), acajou blanc (GF, FR), bitterwood (US). Not protected under CITES regulations. | Tree. Geographic distribution: tropical South America. | General. Heartwood basically yellow to white or grey. Sapwood colour similar to heartwood colour. Density 0.38–0.48–0.55 g/cm³. | Vessels. Wood diffuse porous. Vessels in multiples, commonly in short (2–3 vessels) radial rows. Average tangential vessel diameter 130–200–290 µm. Average number of vessels/mm² 1–4(–10). Average vessel element length 370–720 µm. Perforation plates simple. Intervessel pits alternate, average diameter (vertical) 6–8 µm. Vessel-ray pits with distinct borders, similar to intervessel pits. Other deposits present (yellowish brown). | Tracheids and fibres. Fibres very thin-walled to of medium wall thickness. Average fibre length 770–1150–1590 µm. Fibre pits mainly restricted to radial walls, simple to minutely bordered. | Axial parenchyma. Apotracheal axial parenchyma diffuse-in-aggregates. Paratracheal axial parenchyma aliform and confluent. Aliform parenchyma of the winged type. Axial parenchyma as strands. Average number of cells per strand: 3–7. | Rays. Rays 3–8 per tangential mm, multiseriate, (2–)3–5 cells wide. Rays composed of a single cell type (homocellular), or two or more cell types (heterocellular); homocellular ray cells procumbent. Heterocellular rays with square and upright cells restricted to marginal rows, mostly 1 marginal row of upright or square cells. Sheath cells absent. Few heterocelular rays. | Storied structures. Storied structure present, all rays storied, axial parenchyma storied, vessel elements storied, fibres storied. Arrangement of tiers regular, or irregular. Number of ray tiers per axial millimetre 2. | Secretory structures. Intercellular canals present (of sporadic occurrence de ocorrência esporádica), traumatic origin, oriented axially, axial intercellular canals in long tangential lines. | Mineral inclusions. Crystals present, prismatic, located in rarely ray cells or axial parenchyma cells. Crystal-containing ray cells procumbent. Crystal-containing axial parenchyma cells chambered, or not chambered. Number of crystals per cell or chamber one. Silica not observed. | Physical and chemical tests. Heartwood not fluorescent. Water extract not fluorescent; colour of water extract colourless to brown. Ethanol extract not fluorescent. Colour of ethanol extract colourless to brown. Froth test weakly positive. Splinter burns to full ash. Ash white to grey. | Illustrations. • Macroscopic images. transverse (ca. 10x). radial (natural size). • Transverse section. • Tangential section. • Radial section. | The interactive key allows access to the character list, illustrations, full and partial descriptions, diagnostic descriptions, differences and similarities between taxa, lists of taxa exhibiting specified attributes, summaries of attributes within groups of taxa, and geographical distribution. | Cite this publication as: ‘Richter, H.G., and Dallwitz, M.J. 2000 onwards. Commercial timbers: descriptions, illustrations, identification, and information retrieval. In English, French, German, Portuguese, and Spanish. Version: 9th April 2019. delta-intkey.com’.
362 | Sindora spp. (Sepetir) | H.G. Richter and M.J. Dallwitz | Nomenclature etc. FABACEAE-CAESALPINIOIDEAE. Sindora bruggemanii, S. coriacea, S. supa, S. velutina. Trade and local names: sepetir, petir, meketil, saputi (MY); sampar hantu (MY-Sar); sindur (ID). Not protected under CITES regulations. | Tree. Geographic distribution: Thailand, Laos, Vietnam, Cambodia, Indomalesia. | General. Growth ring boundaries distinct. Demarcated by marginal parenchyma bands. Heartwood basically brown and red; with streaks. Sapwood colour distinct from heartwood colour. Odour indistinct or absent. Density (0.45–)0.52–0.79(–0.9) g/cm³. | Vessels. Wood diffuse porous. Vessels arranged in no specific pattern, in multiples, commonly in short (2–3 vessels) radial rows or in radial rows of 4 or more. Average tangential vessel diameter 100–170(–220) µm. Average number of vessels/mm² 3–9. Perforation plates simple. Intervessel pits alternate, average diameter (vertical) 6–10 µm, pits vestured. Vessel-ray pits with distinct borders, similar to intervessel pits. Helical thickenings absent. Other deposits present (light to dark brown). | Tracheids and fibres. Fibres of medium wall thickness. Average fibre length 1200–1400 µm. Fibre pits mainly restricted to radial walls, simple to minutely bordered. Fibres exclusively septate and non-septate (septate only in Sindora beccariana); evenly distributed. | Axial parenchyma. Axial parenchyma banded. Bands marginal (or seemingly marginal). Bands fine. Apotracheal axial parenchyma diffuse-in-aggregates. Paratracheal axial parenchyma vasicentric, aliform, and confluent. Aliform parenchyma of the lozenge type. Axial parenchyma as strands. Average number of cells per strand: 2–3. | Rays. Rays 6–11 per tangential mm, multiseriate, 2–3 cells wide. Rays composed of two or more cell types (heterocellular). Heterocellular rays with square and upright cells restricted to marginal rows, mostly 1 marginal row of upright or square cells. | Storied structures. Storied structure absent. | Secretory structures. Intercellular canals present, non-traumatic origin, oriented axially, axial intercellular canals in long tangential lines or in short tangential lines. Intercellular axial canals included in marginal parenchyma bands. Laticifers or tanniniferous tubes absent. | Mineral inclusions. Crystals present, prismatic, located in axial parenchyma cells. Crystal-containing axial parenchyma cells chambered. Number of crystals per cell or chamber one. Crytalliferous parenchyma strands mostly isolated among fibres. Silica not observed. | Illustrations. • Transverse section. Sindora leiocarpa. axial intercellular canals (IC) in tangential bands. IC. • Tangential section. Sindora leiocarpa. • Radial section. Sindora leiocarpa. | The interactive key allows access to the character list, illustrations, full and partial descriptions, diagnostic descriptions, differences and similarities between taxa, lists of taxa exhibiting specified attributes, summaries of attributes within groups of taxa, and geographical distribution. | Cite this publication as: ‘Richter, H.G., and Dallwitz, M.J. 2000 onwards. Commercial timbers: descriptions, illustrations, identification, and information retrieval. In English, French, German, Portuguese, and Spanish. Version: 9th April 2019. delta-intkey.com’.
363 | Sorbus aucuparia L. (Vogelbeere, Eberesche, rowan tree) | H.G. Richter and M.J. Dallwitz | Nomenclature etc. ROSACEAE. + Sorbus aria (L.) Crantz, S. intermedia (Ehrh.) Pers. Trade and local names: S. aria: Mehlbeere (DE); alisier blanc (FR); whitebeam (GB); sorbo montano, farinaccio (IT); serbal blanco (ES). Not protected under CITES regulations. | Description based on 15 specimens. Tree. Geographic distribution: Europe, excl. Mediterranean, temperate Asia. | General. Growth ring boundaries distinct. Demarcated by radially flattened, thick-walled fibres (latewood). Heartwood basically brown and red; with streaks and without streaks. Sapwood colour distinct from heartwood colour. Odour indistinct or absent. Density 0.57–0.64–0.78 g/cm³. | Vessels. Vessels present. Wood semi ring porous and diffuse porous. Vessels arranged in no specific pattern, in multiples, commonly in short (2–3 vessels) radial rows and in clusters. Vessel outline rounded and angular. Two distinct vessel diameter classes absent. Average tangential vessel diameter 50–60 µm; diameter of vessels: medium. Vessels per square millimetre very numerous. Perforation plates simple, scalariform, and reticulate, foraminate or other types, with scalariform and reticulate perforations very rare. Intervessel pits alternate, average diameter (vertical) 5–6 µm, average diameter (vertical) small, pits not vestured. Vessel-ray pits with distinct borders, similar to intervessel pits, of uniform size or type, of the same type in adjacent elements, located throughout the ray. Helical thickenings present, in narrow and wide vessel elements, throughout the body of vessel elements. Tyloses absent. Other deposits present and not observed. | Tracheids and fibres. Vascular or vasicentric tracheids sporadic to absent. Fibres very thin-walled and of medium wall thickness. Fibre pits common in both radial and tangential walls, distinctly bordered. Helical thickenings absent. Fibres non-septate. | Axial parenchyma. Axial parenchyma present, not banded. Axial parenchyma apotracheal and paratracheal. Apotracheal axial parenchyma diffuse. Axial parenchyma as strands. Average number of cells per strand: 2–4. Unlignified parenchyma absent. Short lines more frequent in latewood and along growthring limits but not forming (marginal) bands. | Rays. Rays present, 10–15 per tangential mm, multiseriate, 1–2(–3) cells wide, narrow (2–3 seriate). Rays with multiseriate portions as wide as uniseriate portions absent. Aggregate rays absent. Rays of one size. Height of large rays up to 500 µm. Rays composed of a single cell type (homocellular) and two or more cell types (heterocellular); homocellular ray cells procumbent. Heterocellular rays with square and upright cells restricted to marginal rows, mostly 1 marginal row of upright or square cells. Sheath cells absent. Tile cells absent. Perforated ray cells absent. Disjunctive ray parenchyma end walls indistinct or absent. | Storied structures. Storied structure absent. | Secretory structures. Oil and mucilage cells absent. Intercellular canals absent. Laticifers or tanniniferous tubes absent. | Cambial variants. Included phloem absent. Other cambial variants absent. | Mineral inclusions. Crystals present (extremely rare) or not observed, prismatic, located in axial parenchyma cells. Crystal-containing axial parenchyma cells chambered. Number of crystals per cell or chamber one. Silica not observed. | Physical and chemical tests. Heartwood fluorescent. Water extract not fluorescent; colour of water extract colourless to brown. Heartwood extractives not leachable by water. Ethanol extract not fluorescent. Colour of ethanol extract colourless to brown. Chrome azurol-S test negative. Froth test positive. Splinter burns to partial ash. Ash dark grey to black. | Illustrations. • Transverse section. semi-ringporous (left) and diffuse porous (right) specimen. • Tangential section. • Radial section. prismatic crystals in chambered axial parenchyma cells »». | The interactive key allows access to the character list, illustrations, full and partial descriptions, diagnostic descriptions, differences and similarities between taxa, lists of taxa exhibiting specified attributes, summaries of attributes within groups of taxa, and geographical distribution. | Cite this publication as: ‘Richter, H.G., and Dallwitz, M.J. 2000 onwards. Commercial timbers: descriptions, illustrations, identification, and information retrieval. In English, French, German, Portuguese, and Spanish. Version: 9th April 2019. delta-intkey.com’.
364 | Sorbus torminalis (L.) Crantz (Elsbeere, service berry) | H.G. Richter and M.J. Dallwitz | Nomenclature etc. ROSACEAE. Syn.: Torminaria clusii M. Roem. Trade and local names: Elsbeere, Arlsbeere (DE); alisier, sorbier alisier (FR); checker tree, wild service tree (GB); baccarello, ciavardello (IT); aliso terminal, mostajo (ES); barkócafa (HU). Not protected under CITES regulations. | Description based on 6 specimens. Tree, or shrub. Geographic distribution: Europe, excl. Mediterranean, Mediterranean incl. N. Africa and Middle East. | General. Growth ring boundaries distinct. Heartwood basically light pinkish brown. Sapwood colour similar to heartwood colour, or distinct from heartwood colour. Odour indistinct or absent. Density 0.65–0.75 g/cm³. Mit regelmäßigem Farbkern with regular heartwood. | Vessels. Wood diffuse porous. Vessels arranged in no specific pattern, exclusively solitary or in multiples, commonly in short (2–3 vessels) radial rows. Vessel outline rounded, or angular. Predominantly solitary, in some specimens also with larger proportions of vessel groups. Average tangential vessel diameter 40–60 µm; diameter of vessels: small. Average number of vessels/mm² 100–150; vessels per square millimetre very numerous. Perforation plates simple. Perforations generaly simple; in very narrow vessels occasionally with scalariform to reticulate perforations (diagnostically not relevant). Intervessel pits opposite or alternate, average diameter (vertical) 5–7 µm, average diameter (vertical) small, pits not vestured. Rare, loosely arranged, circular. Vessel-ray pits with distinct borders, similar to intervessel pits. Helical thickenings present, in narrow and wide vessel elements, throughout the body of vessel elements. Tyloses absent. Other deposits present, reddish brown, rare. | Tracheids and fibres. Fibres of medium wall thickness. Average fibre length 800–1200(–1700) µm. Average fibre length medium. Fibre pits common in both radial and tangential walls, distinctly bordered. Helical thickenings absent. Fibres non-septate. Faseranteil um 40% (Wagenführ 1985) fibre proportion around 40% (Wagenführ 1985). | Axial parenchyma. Axial parenchyma present, banded or not banded. Bands marginal (or seemingly marginal). Bands fine. Axial parenchyma apotracheal, or paratracheal. Apotracheal axial parenchyma diffuse. Axial parenchyma as strands. Average number of cells per strand: 3–5. | Rays. Rays 8–13 per tangential mm, multiseriate, 1–3 cells wide, narrow (2–3 seriate). Rays with multiseriate portions as wide as uniseriate portions absent. Aggregate rays absent. Rays of one size. Height of large rays up to 500 µm. Rays composed of a single cell type (homocellular), or two or more cell types (heterocellular); homocellular ray cells procumbent. Heterocellular rays with square and upright cells restricted to marginal rows, mostly 1 marginal row of upright or square cells. Sheath cells absent. Tile cells absent. Perforated ray cells absent. Disjunctive ray parenchyma end walls indistinct or absent. Heterocellular rays relatively frequent. | Storied structures. Storied structure absent. | Secretory structures. Oil and mucilage cells absent. Intercellular canals absent. Laticifers or tanniniferous tubes absent. | Cambial variants. Included phloem absent. Other cambial variants absent. | Mineral inclusions. Crystals present (extremely rare) or not observed, prismatic, located in axial parenchyma cells. Crystal-containing axial parenchyma cells chambered. Number of crystals per cell or chamber one. Silica not observed. | Physical and chemical tests. Heartwood not fluorescent. Froth test negative. | Illustrations. • Transverse section. • Tangential section. • Radial section. | The interactive key allows access to the character list, illustrations, full and partial descriptions, diagnostic descriptions, differences and similarities between taxa, lists of taxa exhibiting specified attributes, summaries of attributes within groups of taxa, and geographical distribution. | Cite this publication as: ‘Richter, H.G., and Dallwitz, M.J. 2000 onwards. Commercial timbers: descriptions, illustrations, identification, and information retrieval. In English, French, German, Portuguese, and Spanish. Version: 9th April 2019. delta-intkey.com’.
365 | Spondias mombin L. (Jobo) | H.G. Richter and M.J. Dallwitz | Nomenclature etc. ANACARDIACEAE. Trade and local names: jobo, jobo macho, hobo colorado (CO); ubos, cedrillo, itahuba (BO); ajuelo (EC); shungu, ushun (PE); jobo corronchoso, ciruelo de hueso, coropa (VE); taperiba (BR); jobito (CO); jocote (CR); pok (BZ); monbín (HO). Not protected under CITES regulations. | Tree. Geographic distribution: tropical Africa, Mexico and Central America, Caribbean, tropical South America. | General. Heartwood basically white or grey (to light brown). Sapwood colour similar to heartwood colour. Density 0.3–0.55 g/cm³. | Vessels. Wood diffuse porous. Vessels in multiples, commonly in short (2–3 vessels) radial rows. Average tangential vessel diameter 80–260 µm. Average number of vessels/mm² 3–6(–15). Average vessel element length 300–880 µm. Perforation plates simple. Intervessel pits alternate, average diameter (vertical) 10–15 µm. Vessel-ray pits with reduced borders or apparently simple, rounded or angular or horizontal to vertical. Tyloses absent. | Tracheids and fibres. Fibres very thin-walled, or of medium wall thickness. Average fibre length 850–1430 µm. Fibre pits mainly restricted to radial walls, simple to minutely bordered. Fibres exclusively septate; evenly distributed. | Axial parenchyma. Axial parenchyma present. Apotracheal axial parenchyma diffuse-in-aggregates. Paratracheal axial parenchyma scanty, or vasicentric. Axial parenchyma as strands. Average number of cells per strand: 4. | Rays. Rays 2–4 per tangential mm, multiseriate, 3–5(–7) cells wide. Rays composed of two or more cell types (heterocellular). Heterocellular rays with square and upright cells restricted to marginal rows, mostly 1 marginal row of upright or square cells. | Secretory structures. Intercellular canals present, oriented radially. | Mineral inclusions. Crystals present, prismatic, located in ray cells and axial parenchyma cells. Crystal-containing ray cells upright and/or square and procumbent. Crystal-containing axial parenchyma cells not chambered. Number of crystals per cell or chamber one. Silica not observed. | Physical and chemical tests. Froth test negative. | Illustrations. • Transverse section. • Tangential section. • Radial section. • Intercellular canal; crystals. radial intercellular canal (IC) and prismatic crystals in marginal ray cells (CR). CR. IC. | The interactive key allows access to the character list, illustrations, full and partial descriptions, diagnostic descriptions, differences and similarities between taxa, lists of taxa exhibiting specified attributes, summaries of attributes within groups of taxa, and geographical distribution. | Cite this publication as: ‘Richter, H.G., and Dallwitz, M.J. 2000 onwards. Commercial timbers: descriptions, illustrations, identification, and information retrieval. In English, French, German, Portuguese, and Spanish. Version: 9th April 2019. delta-intkey.com’.
366 | Sterculia apetala (Jacq.) Karst. (Mahot blanc, cacao de monte) | H.G. Richter and M.J. Dallwitz | Nomenclature etc. MALVACEAE (STERCULIACEAE). Trade and local names: chichá, camoruco (PA); Panama tree (US); sterculier de Panama (FR). Not protected under CITES regulations. | Description based on 6 specimens. Tree. Geographic distribution: Mexico and Central America, tropical South America. | General. Heartwood basically brown, red (mostly light brown). Sapwood colour similar to heartwood colour. Density 0.34–0.53 g/cm³. | Vessels. Wood diffuse porous. Vessels in multiples, commonly in short (2–3 vessels) radial rows. Average tangential vessel diameter 128–267 µm. Average number of vessels/mm² 2–4. Average vessel element length 248–493 µm. Perforation plates simple. Intervessel pits alternate, average diameter (vertical) 8 µm. Vessel-ray pits with distinct borders, similar to intervessel pits. Tyloses present. | Tracheids and fibres. Fibres of medium wall thickness. Average fibre length 1833–2405 µm. Fibre pits mainly restricted to radial walls, simple to minutely bordered. Fibres non-septate. | Axial parenchyma. Axial parenchyma banded. Axial parenchyma paratracheal. Apotracheal axial parenchyma diffuse. Axial parenchyma as strands. Average number of cells per strand: (1–)4. | Rays. Rays 2 per tangential mm, multiseriate, 6–15 cells wide. Height of large rays commonly over 1000 µm. Rays composed of two or more cell types (heterocellular). Heterocellular rays with square and upright cells restricted to marginal rows, mostly 2–4 marginal rows of upright or square cells. Sheath cells present (with crystals). | Storied structures. Storied structure present, axial parenchyma storied, vessel elements storied. | Secretory structures. Intercellular canals present, traumatic origin, oriented axially. | Mineral inclusions. Crystals present, prismatic, located in ray cells or axial parenchyma cells. Crystal-containing ray cells upright and/or square (in sheath cells nas células envolventes). Crystal-containing axial parenchyma cells chambered. Number of crystals per cell or chamber one. Silica not observed. | Physical and chemical tests. Heartwood not fluorescent. Water extract not fluorescent; colour of water extract yellow. Ethanol extract not fluorescent. Colour of ethanol extract colourless to brown. | Illustrations. • Transverse section. • Tangential section. • Radial section. | The interactive key allows access to the character list, illustrations, full and partial descriptions, diagnostic descriptions, differences and similarities between taxa, lists of taxa exhibiting specified attributes, summaries of attributes within groups of taxa, and geographical distribution. | Cite this publication as: ‘Richter, H.G., and Dallwitz, M.J. 2000 onwards. Commercial timbers: descriptions, illustrations, identification, and information retrieval. In English, French, German, Portuguese, and Spanish. Version: 9th April 2019. delta-intkey.com’.
367 | Sterculia oblonga Mast. (Eyong) | H.G. Richter and M.J. Dallwitz | Nomenclature etc. MALVACEAE (STERCULIACEAE). Syn. Eribroma oblonga (Mast.) Bodard. Trade and local names: Yellow Sterculia, white Sterculia (GB, NG); azodo, bi (CI); njong (GA); n'chong (GQ); bongele, ekonge, lom, moan (CM); ebenebe, kokoniko, okoko, orodo (NG); bongo (CD). Not protected under CITES regulations. | Description based on 8 specimens. Tree. Geographic distribution: tropical Africa (West-). | General. Heartwood basically cream coloured to yellow. Sapwood colour similar to heartwood colour. Density 0.7–0.8 g/cm³. | Vessels. Wood diffuse porous. Vessels in multiples, commonly in short (2–3 vessels) radial rows. Average tangential vessel diameter (100–)210(–270) µm. Average number of vessels/mm² 2–7. Average vessel element length 400–500 µm. Perforation plates simple. Intervessel pits alternate, average diameter (vertical) 4–6 µm. Vessel-ray pits with distinct borders, similar to intervessel pits. Tyloses absent. Other deposits present (honey to amber coloured). | Tracheids and fibres. Fibres of medium wall thickness to very thick-walled. Average fibre length (1600–)1970(–2250) µm. Fibre pits mainly restricted to radial walls, simple to minutely bordered. | Axial parenchyma. Axial parenchyma banded. Axial parenchyma bands much wider than rays. Bands coarse (up to 15 cells). Axial parenchyma apotracheal, or paratracheal. Apotracheal axial parenchyma diffuse-in-aggregates. Paratracheal axial parenchyma aliform, or confluent. Aliform parenchyma of the lozenge type. Axial parenchyma as strands. Average number of cells per strand: 4–5. | Rays. Rays 2–4 per tangential mm, multiseriate, 3–15 cells wide. Height of large rays commonly 500 to 1000 µm, or commonly over 1000 µm. Rays composed of two or more cell types (heterocellular). Heterocellular rays with square and upright cells restricted to marginal rows, mostly 1 marginal row of upright or square cells. Sheath cells present. | Storied structures. Storied structure present, rays not storied, axial parenchyma storied, vessel elements storied, fibres storied. Number of ray tiers per axial millimetre 2–3. | Secretory structures. Intercellular canals present, traumatic origin (exclusively), oriented axially, axial intercellular canals in short tangential lines. | Mineral inclusions. Crystals present, prismatic, located in ray cells and axial parenchyma cells. Crystal-containing ray cells upright and/or square (in sheath cells). Crystal-containing axial parenchyma cells chambered. Number of crystals per cell or chamber one. The cristalliferous chambered parenchyma strands are few and relatively short in the inner regios of the bands whereas those adjacent to the fibrous tissue can be very long and numerous. Silica not observed. | Physical and chemical tests. Heartwood not fluorescent. Water extract not fluorescent; colour of water extract colourless to brown. Ethanol extract not fluorescent. Colour of ethanol extract colourless to brown. Splinter burns to full ash, or to partial ash. Ash white to grey. | Illustrations. • Transverse section. • Tangential section. • Radial section. « chains of crystalliferous chambered parenchyma cells (left) along the parenchyma-fibre interface. • Traumatic intercellular canals. Sterculia oblonga. traumatic intercellular canals (TrC). TrC. | The interactive key allows access to the character list, illustrations, full and partial descriptions, diagnostic descriptions, differences and similarities between taxa, lists of taxa exhibiting specified attributes, summaries of attributes within groups of taxa, and geographical distribution. | Cite this publication as: ‘Richter, H.G., and Dallwitz, M.J. 2000 onwards. Commercial timbers: descriptions, illustrations, identification, and information retrieval. In English, French, German, Portuguese, and Spanish. Version: 9th April 2019. delta-intkey.com’.
368 | Swietenia macrophylla King (Echtes Mahagoni, true mahogany, caoba) - CITES II | H.G. Richter and M.J. Dallwitz | Nomenclature etc. MELIACEAE. Syn.: S. candollei Pittier, S. krukovii Gleason, S. tessmannii Harms, S. belizensis Lundell. Trade and local names: Amerikanisches Mahagoni, echtes Mahagoni, Honduras-, Tabasco-, Nicaragua-Mahagoni (DE);, caoba (cAm), aguano (PA, PE, BR); orura (VE); zopilote (MX); sapotón (SR); yulu (NI), crura (BO); acajou d'Amérique (FR), American mahogani, baywood (GB), broadleaf mahagony (US). Listed in CITES Annex II (S. humilis, S. macrophylla, S. mahagoni, 2002). | Tree. Geographic distribution: Mexico and Central America, tropical South America (except Amazon basin). | General. Growth ring boundaries distinct. Marked by marginal parenchyma bands. Heartwood basically brown (light brown), brown to red (darkening upon exposure, golden luster); without streaks. Sapwood colour distinct from heartwood colour. Odour indistinct or absent. Density 0.4–0.5–0.65 g/cm³. Grain interlocked (ribbon figure) and/or irregular grain near branches or crotches (variously figured wood). | Vessels. Wood diffuse porous. Vessels arranged in no specific pattern, in multiples, commonly in short (2–3 vessels) radial rows. Average tangential vessel diameter 90–160–255 µm. Average number of vessels/mm² 2–18. Average vessel element length 480–890 µm. Perforation plates simple. Intervessel pits alternate, average diameter (vertical) 2–4 µm. Vessel-ray pits with distinct borders, similar to intervessel pits. Helical thickenings absent. Other deposits present (mostly dark reddish brown, less frequently white). | Tracheids and fibres. Fibres of medium wall thickness. Average fibre length 700–1000–1750 µm. Fibre pits mainly restricted to radial walls, simple to minutely bordered. Fibres exclusively septate, or septate and non-septate (non-septate fibres few); evenly distributed. | Axial parenchyma. Axial parenchyma present, banded. Bands marginal (or seemingly marginal). Bands fine or coarse. Apotracheal axial parenchyma diffuse-in-aggregates. Paratracheal axial parenchyma scanty to vasicentric. Axial parenchyma as strands. Average number of cells per strand: 4–8. | Rays. Rays 5–10 per tangential mm, multiseriate, 1–2–4(–5) cells wide. Rays composed of a single cell type (homocellular), or two or more cell types (heterocellular); homocellular ray cells procumbent, or square or upright. Heterocellular rays with square and upright cells restricted to marginal rows, mostly 1 marginal row of upright or square cells or mostly 2–4 marginal rows of upright or square cells. Sheath cells absent. Tile cells absent. | Storied structures. Storied structure present or absent, all rays storied, axial parenchyma storied, vessel elements storied. Arrangement of tiers regular, or irregular. Storied rays not in all specimens present. | Secretory structures. Oil and mucilage cells absent. Intercellular canals present or absent, traumatic origin, oriented axially, axial intercellular canals rarely in long tangential lines or in short tangential lines. Laticifers or tanniniferous tubes absent. | Cambial variants. Included phloem absent. | Mineral inclusions. Crystals present, prismatic, located in ray cells and axial parenchyma cells. Crystal-containing ray cells upright and/or square and procumbent (infrequent in procumbent ray cells). Number of crystals per cell or chamber one. Silica not observed. | Physical and chemical tests. Heartwood extractives not leachable by water. Froth test negative. | Illustrations. • Macroscopic images. transverse (ca. 10x). radial (natural size). • Transverse section. • Tangential section. specimen with (left) and without (right) storied rays. • Radial section. • Septate fibers, crystals. CRr. CRp. septate fibers, prismatic crystals in marginal ray cells (CRr) and in axial parenchyma (CRp). | The interactive key allows access to the character list, illustrations, full and partial descriptions, diagnostic descriptions, differences and similarities between taxa, lists of taxa exhibiting specified attributes, summaries of attributes within groups of taxa, and geographical distribution. | Cite this publication as: ‘Richter, H.G., and Dallwitz, M.J. 2000 onwards. Commercial timbers: descriptions, illustrations, identification, and information retrieval. In English, French, German, Portuguese, and Spanish. Version: 9th April 2019. delta-intkey.com’.
369 | Swintonia spp. (Merpauh) | H.G. Richter and M.J. Dallwitz | Nomenclature etc. ANACARDIACEAE. S. floribunda, S. schwenkii. Trade and local names: merpauh (trade); selan (MY-Sar); kaluis, lomarau (PH); civit, taung-thayet (MM); muom (KH, VN). Not protected under CITES regulations. | Tree. Geographic distribution: Myanmar (Burma), Thailand, Laos, Vietnam, Cambodia, Indomalesia. | General. Growth ring boundaries distinct (marked by marginal parenchyma bands). Heartwood basically brown to red; without streaks. Sapwood colour distinct from heartwood colour (greyish brown and often darker than heartwood). Odour indistinct or absent. Density 0.64–0.88 g/cm³. Very high sapwood proportion. | Vessels. Vessels present. Wood diffuse porous. Vessels arranged in no specific pattern, in multiples, commonly in short (2–3 vessels) radial rows. Average tangential vessel diameter 180–300 µm; diameter of vessels: large to very large. Average number of vessels/mm² 2–8(–10); vessels per square millimetre very few, or few. Perforation plates simple. Intervessel pits alternate, average diameter (vertical) 10–16 µm, average diameter (vertical) large, pits not vestured. Vessel-ray pits with reduced borders or apparently simple, rounded or angular or horizontal to vertical. Helical thickenings absent. Tyloses present, thinwalled. Other deposits not observed. | Tracheids and fibres. Vascular or vasicentric tracheids sporadic to absent. Fibres of medium wall thickness. Average fibre length 700–1000–1400 µm. Average fibre length medium. Fibre pits mainly restricted to radial walls, simple to minutely bordered. Helical thickenings absent. Fibres non-septate. | Axial parenchyma. Axial parenchyma present, banded. Bands marginal (or seemingly marginal) or not marginal (or seemingly marginal) (additional bands between marginal ones, irregular and often discontinuous). Bands fine and coarse. Apotracheal axial parenchyma diffuse-in-aggregates. Paratracheal axial parenchyma scanty to vasicentric. Axial parenchyma as strands. Average number of cells per strand: 3–4. Unlignified parenchyma absent. | Rays. Rays present, 5–7 per tangential mm, multiseriate, 2(–3) cells wide, narrow (2–3 seriate). Rays with multiseriate portions as wide as uniseriate portions absent. Aggregate rays absent. Rays of one size. Height of large rays up to 500 µm. Rays composed of a single cell type (homocellular) to two or more cell types (heterocellular); homocellular ray cells procumbent. Heterocellular rays with square and upright cells restricted to marginal rows, mostly 1 marginal row of upright or square cells. Sheath cells absent. Tile cells absent. Perforated ray cells absent. Disjunctive ray parenchyma end walls indistinct or absent. | Storied structures. Storied structure absent. | Secretory structures. Oil and mucilage cells absent. Intercellular canals present, non-traumatic origin, oriented radially. Laticifers or tanniniferous tubes absent. | Cambial variants. Included phloem absent. Other cambial variants absent. | Mineral inclusions. Crystals present, prismatic, located in ray cells and axial parenchyma cells. Crystal-containing ray cells upright and/or square, upright and/or square ray cells chambered and not chambered. Crystal-containing axial parenchyma cells chambered. Number of crystals per cell or chamber one. Crystal containing cells of normal size. Cystoliths absent. Silica present and not observed, as grains; in rays cells. In specimens from the northern part of the generic distribution silica regularly present, in specimens from Sumatra very rare or absent. | Physical and chemical tests. Heartwood not fluorescent. Water extract fluorescent (pale greensih blue); colour of water extract colourless to brown. Ethanol extract fluorescent (light blue). Colour of ethanol extract colourless to brown. Froth test positive. Splinter burns to full ash. Ash white to grey. | Illustrations. • Macroscopic images. transverse (ca. 10x). radial (natural size). • Transverse section. Swintonia schwenkii. • Tangential section. Swintonia floribunda. • Radial section: S. floribunda. Swintonia floribunda. silica rare in rays of this species. • Radial section: S. schwenkii. Swintonia schwenkii. silica abundant in rays of this species. • Intercellular canals. Swintonia schwenkii. Swintonia floribunda. size of radial intercellular canals variable within the genus Swintonia. | The interactive key allows access to the character list, illustrations, full and partial descriptions, diagnostic descriptions, differences and similarities between taxa, lists of taxa exhibiting specified attributes, summaries of attributes within groups of taxa, and geographical distribution. | Cite this publication as: ‘Richter, H.G., and Dallwitz, M.J. 2000 onwards. Commercial timbers: descriptions, illustrations, identification, and information retrieval. In English, French, German, Portuguese, and Spanish. Version: 9th April 2019. delta-intkey.com’.
370 | Symphonia globulifera L. (Manil) | H.G. Richter and M.J. Dallwitz | Nomenclature etc. CLUSIACEAE (GUTTIFERAE). Trade and local names: machare, tomento, azufre (CO); laurel de monte, brea amarilla (BO); zaputi (EC); brea caspi (PE); peramancillo (VE); manúi (GY); ossol (GH); chewstick, barillo (HN); boar wood, hog gum (JM); matakki (SR). Not protected under CITES regulations. | Tree. Geographic distribution: tropical Africa, Mexico and Central America, Caribbean, tropical South America. | General. Growth ring boundaries distinct or indistinct or absent. Heartwood basically brown and yellow; without streaks. Sapwood colour distinct from heartwood colour (light yellowish to white). Density 0.65–0.75 g/cm³. | Vessels. Wood diffuse porous. Vessels arranged in no specific pattern, in multiples, commonly in short (2–3 vessels) radial rows. Average tangential vessel diameter 150–250(–300) µm. Average number of vessels/mm² 2–5. Perforation plates simple. Intervessel pits alternate, average diameter (vertical) 9–11 µm. Vessel-ray pits with reduced borders or apparently simple, rounded or angular or horizontal to vertical. Helical thickenings absent. Tyloses present, thinwalled. | Tracheids and fibres. Fibres of medium wall thickness to very thick-walled. Average fibre length 1300–2300 µm. Fibre pits mainly restricted to radial walls, simple to minutely bordered. Fibres non-septate. | Axial parenchyma. Axial parenchyma present, banded. Bands not marginal (or seemingly marginal). Bands fine or coarse, 3–4 per radial mm. Apotracheal axial parenchyma diffuse-in-aggregates. Paratracheal axial parenchyma aliform, or confluent. Aliform parenchyma of the lozenge type. Axial parenchyma as strands. Average number of cells per strand: 4. | Rays. Rays 6–10 per tangential mm, multiseriate, (1–)2–4 cells wide. Rays composed of two or more cell types (heterocellular). Heterocellular rays with square and upright cells restricted to marginal rows, mostly 1 marginal row of upright or square cells. | Storied structures. Storied structure absent. | Secretory structures. Intercellular canals absent. Laticifers or tanniniferous tubes absent. | Cambial variants. Included phloem absent. | Mineral inclusions. Crystals present, prismatic, located in rarely ray cells or axial parenchyma cells. Crystal-containing ray cells procumbent. Crystals in procumbent ray cells not in radial alignment. Crystal-containing axial parenchyma cells chambered, or not chambered. Number of crystals per cell or chamber one. Crystal containing cells of normal size, or enlarged (idioblasts). Crystal bearing idioblasts only in few specimens. Silica not observed. | Physical and chemical tests. Froth test negative. | Illustrations. • Transverse section. • Tangential section. • Radial section. | The interactive key allows access to the character list, illustrations, full and partial descriptions, diagnostic descriptions, differences and similarities between taxa, lists of taxa exhibiting specified attributes, summaries of attributes within groups of taxa, and geographical distribution. | Cite this publication as: ‘Richter, H.G., and Dallwitz, M.J. 2000 onwards. Commercial timbers: descriptions, illustrations, identification, and information retrieval. In English, French, German, Portuguese, and Spanish. Version: 9th April 2019. delta-intkey.com’.
371 | Syzygium spp. (Kelat) | H.G. Richter and M.J. Dallwitz | Nomenclature etc. MYRTACEAE. Indomalesian species considered: Syzygium duthieanum (King) Masam., S. dyerianum (King) P. Chantaranothai & J. Parnell, S. luzonense (Merr.) Merr., S. splendens (Blume) Merr. & Perry, S. suringarianum (Koord. & Valeton) Amshoff. Trade and local names: ki tembaga, jambu laut (ID); jambu, obar, obah (MY); water gum (PG); makaasim (PH); thabye-gui (MM); wa, daeng (TH). | Description based on 10 specimens. Tree. Geographic distribution: Myanmar (Burma), Thailand, Laos, Vietnam, Cambodia, Indomalesia. | General. Growth ring boundaries rarely distinct or indistinct or absent. Heartwood basically brown, red, purple (from light pink brown to dark reddish brown, often with a purple tinge). Sapwood colour similar to heartwood colour, or distinct from heartwood colour. Density (0.7–)0.85–0.91(–1.02) g/cm³. | Vessels. Vessels present. Wood diffuse porous. Vessels arranged in no specific pattern, in multiples, commonly in short (2–3 vessels) radial rows. Vessel outline rounded (frequently with oval contour). Average tangential vessel diameter (105–)120–170(–230) µm. Average number of vessels/mm² (8–)11–13(–16). Perforation plates simple. Intervessel pits alternate, average diameter (vertical) 7–10 µm, pits vestured. Vessel-ray pits with reduced borders or apparently simple, different from intervessel pits, rounded or angular or horizontal to vertical. Helical thickenings absent. Tyloses present, thinwalled. Other deposits present (but not frequent). | Tracheids and fibres. Fibres of medium wall thickness, or very thick-walled. Fibre pits mainly restricted to radial walls, simple to minutely bordered or distinctly bordered. Fibres non-septate. | Axial parenchyma. Axial parenchyma not banded. Axial parenchyma paratracheal. Paratracheal axial parenchyma vasicentric, or aliform, or confluent (occasionally forming longer bands), or unilateral. Aliform parenchyma of the winged type. Axial parenchyma as strands. Average number of cells per strand: (4–)6–9. | Rays. Rays multiseriate, 3–5 cells wide. Rays of two distinct sizes, or of one size. Height of large rays commonly 500 to 1000 µm. Rays composed of two or more cell types (heterocellular). Heterocellular rays with square and upright cells restricted to marginal rows, mostly 1 marginal row of upright or square cells or mostly 2–4 marginal rows of upright or square cells or with more than 4 marginal rows of upright or square cells. | Storied structures. Storied structure absent. | Secretory structures. Intercellular canals absent. Laticifers or tanniniferous tubes absent. | Cambial variants. Included phloem absent. | Mineral inclusions. Crystals present (in some species) or not observed (in other species), prismatic, located in axial parenchyma cells. Crystal-containing axial parenchyma cells not chambered. Number of crystals per cell or chamber one. Silica not observed. | Illustrations. • Transverse section 1. Syzygium dyerianum: confluence of axial parenchyma little pronounced. • Transverse section 2. Syzygium splendens: extensive confluence of axial parenchyma gives rise to the formation of wavy bands. • Tangential section 1. Syzygium dyerianum. • Tangential section 2. Syzygium sp.: high concentration of organic deposits in axial and ray parenchyma. • Radial section. Syzygium splendens. • Vessel-ray pits, crystals. Syzygium sp.: vessel-ray pits with reduced borders, gash-like. Syzygium luzonense: prismatic crystals in non-chambered axial parenchyma cells. | The interactive key allows access to the character list, illustrations, full and partial descriptions, diagnostic descriptions, differences and similarities between taxa, lists of taxa exhibiting specified attributes, summaries of attributes within groups of taxa, and geographical distribution. | Cite this publication as: ‘Richter, H.G., and Dallwitz, M.J. 2000 onwards. Commercial timbers: descriptions, illustrations, identification, and information retrieval. In English, French, German, Portuguese, and Spanish. Version: 9th April 2019. delta-intkey.com’.
372 | Tabebuia rosea (Bert.) DC. (Rosa morada) | H.G. Richter and M.J. Dallwitz | Nomenclature etc. BIGNONIACEAE. Syn.: Tecoma rosea Bertol.; Couralia rosea (Bertol.) Donn.-Smith; Sparattosperma rosea (Bertol.) Miers. Trade and local names: roble de sabana, roble prieto, apamate, maculis, palo de rosa (MX); coralibe, guaiacán rosado, roble, r. rosado (CO); roble de sabana (CR); maquilishuat (SV); orumo (VE). Not protected under CITES regulations. | Description based on 11 specimens. Tree. Geographic distribution: Mexico and Central America, tropical South America (Venezuela and coastal Ecuador). | General. Growth ring boundaries distinct (demarcated by marginal parenchyma bands). Heartwood basically brown (pale pinkish brown). Sapwood colour similar to heartwood colour. Density 0.5–0.6 g/cm³. | Vessels. Wood diffuse porous (sometimes with tendency towards semi-ringporous). Vessels in multiples, commonly in short (2–3 vessels) radial rows or in radial rows of 4 or more or in clusters (in some specimens). Average tangential vessel diameter 65- 130–180 µm (-220). Average number of vessels/mm² 4- 7–16 (-22). Average vessel element length 280–400 µm. Perforation plates simple. Intervessel pits alternate, average diameter (vertical) 4–6 µm. Vessel-ray pits with distinct borders, similar to intervessel pits. Helical thickenings absent. Tyloses absent. | Tracheids and fibres. Fibres of medium wall thickness. Average fibre length 970–1170 µm. Fibre pits mainly restricted to radial walls, simple to minutely bordered. Fibres non-septate. | Axial parenchyma. Axial parenchyma banded. Bands marginal (or seemingly marginal) or not marginal (or seemingly marginal) (additional bands between marginal ones, irregular and often discontinuous). Bands fine (marginal bands) or coarse. Axial parenchyma paratracheal. Paratracheal axial parenchyma vasicentric, or aliform, or confluent. Aliform parenchyma of the lozenge type. Axial parenchyma as strands. Average number of cells per strand: (2–)4(–6). | Rays. Rays 8–9 per tangential mm, multiseriate, 2–4 cells wide. Height of large rays up to 500 µm. Rays composed of a single cell type (homocellular); homocellular ray cells procumbent. | Storied structures. Storied structure present, all rays storied, axial parenchyma storied, vessel elements storied, fibres storied. Arrangement of tiers regular, or irregular (in few specimens). Number of ray tiers per axial millimetre 3–4. | Secretory structures. Intercellular canals absent. | Mineral inclusions. Crystals not observed. Silica present or not observed (in some specimens present, in others not), as grains; in rays cells. | Physical and chemical tests. Heartwood not fluorescent. Water extract not fluorescent; colour of water extract yellow (light yellow). Ethanol extract fluorescent (light blue). Colour of ethanol extract colourless to brown. Froth test positive. Splinter burns to partial ash (burns to a thin cohesive thread). Ash grey-black. | Illustrations. • Tree. tree at pacific coast in western Mexico. • Macroscopic images. transverse (ca. 10x). tangential (natural size). • Transverse section. • Transverse section enlarged. Tabebuia rosea. • Tangential section. • Radial section. • Silica. small silica particles occasionally present in wood of individual trees. | The interactive key allows access to the character list, illustrations, full and partial descriptions, diagnostic descriptions, differences and similarities between taxa, lists of taxa exhibiting specified attributes, summaries of attributes within groups of taxa, and geographical distribution. | Cite this publication as: ‘Richter, H.G., and Dallwitz, M.J. 2000 onwards. Commercial timbers: descriptions, illustrations, identification, and information retrieval. In English, French, German, Portuguese, and Spanish. Version: 9th April 2019. delta-intkey.com’.
373 | Tachigali spp. (Tachi branco, t. preto) | H.G. Richter and M.J. Dallwitz | Nomenclature etc. FABACEAE-CAESALPINIOIDEAE. Tachigali myrmecophila Ducke, T. paniculata Aubl. Trade and local names: tachi (taxi) branco, t. preto, t. preto folha grande (BR); caracha-caspi (PE). Not protected under CITES regulations. | Tree. Geographic distribution: tropical South America (Amazon region). | General. Growth ring boundaries distinct. Heartwood basically golden brown, yellow. Sapwood colour distinct from heartwood colour. Odour indistinct or absent. Density 0.5–0.6 g/cm³. | Vessels. Wood diffuse porous. Vessels arranged in no specific pattern, in multiples, commonly in short (2–3 vessels) radial rows or in radial rows of 4 or more. Average tangential vessel diameter 90–170–260 µm. Average number of vessels/mm² 2–5. Average vessel element length 220–530–820 µm. Perforation plates simple. Intervessel pits alternate, average diameter (vertical) 5–8 µm, pits vestured. Vessel-ray pits with distinct borders, similar to intervessel pits. Helical thickenings absent. Tyloses absent. Other deposits not observed. | Tracheids and fibres. Vascular or vasicentric tracheids sporadic to absent. Fibres very thin-walled, or of medium wall thickness. Average fibre length 640–1000–1460 µm. Fibre pits mainly restricted to radial walls, simple to minutely bordered. Helical thickenings absent. Fibres non-septate. | Axial parenchyma. Axial parenchyma not banded. Apotracheal axial parenchyma diffuse-in-aggregates. Paratracheal axial parenchyma vasicentric. Axial parenchyma as strands. Average number of cells per strand: 2–5. | Rays. Rays 6–15 per tangential mm, exclusively uniseriate. Rays composed of a single cell type (homocellular); homocellular ray cells procumbent. Rays rarely biseriate, restricted to short central segment. | Storied structures. Storied structure absent. | Secretory structures. Oil and mucilage cells absent. Intercellular canals absent. Laticifers or tanniniferous tubes absent. | Cambial variants. Included phloem absent. Other cambial variants absent. | Mineral inclusions. Crystals present, prismatic, located in axial parenchyma cells. Crystal-containing axial parenchyma cells chambered. Number of crystals per cell or chamber one. Crystal containing cells of normal size. Silica not observed. | Illustrations. • Transverse section. Tachigali versicolor. • Tangential section. Tachigali multijuga. • Radial section. Tachigali versicolor. | The interactive key allows access to the character list, illustrations, full and partial descriptions, diagnostic descriptions, differences and similarities between taxa, lists of taxa exhibiting specified attributes, summaries of attributes within groups of taxa, and geographical distribution. | Cite this publication as: ‘Richter, H.G., and Dallwitz, M.J. 2000 onwards. Commercial timbers: descriptions, illustrations, identification, and information retrieval. In English, French, German, Portuguese, and Spanish. Version: 9th April 2019. delta-intkey.com’.
374 | Tapirira spp. (Tatapiririca) | H.G. Richter and M.J. Dallwitz | Nomenclature etc. ANACARDIACEAE. Tapirira guianensis Aubl., T. obtusa (Benth.) J.D. Mitch. (syn.: T. marchandii), Tapirira spp. Trade and local names: tatapiririca, cedro-í, cupiúva, pau pombo, peito de pomba, jobo (BR); duka, waramia (GY); weti-oedoe, ook doka (SR); isaparitsi (PE). Not protected under CITES regulations. | Tree. Geographic distribution: Mexico and Central America, Caribbean, tropical South America. | General. Heartwood basically pinkish brown; without streaks. Sapwood colour distinct from heartwood colour. Odour indistinct or absent. Density 0.45–0.65 g/cm³. When green with waxy surface due to exudation of resin. | Vessels. Wood diffuse porous. Vessels arranged in no specific pattern, in multiples, commonly in short (2–3 vessels) radial rows. Average tangential vessel diameter 80–120–180 µm. Average number of vessels/mm² 6–10. Average vessel element length 500–670–970 µm. Perforation plates simple. Intervessel pits alternate, average diameter (vertical) 7–12 µm, pits not vestured. Vessel-ray pits with reduced borders or apparently simple, rounded or angular or horizontal to vertical, of uniform size or type, of the same type in adjacent elements or unilaterally compound and coarse. Helical thickenings absent. Tyloses present, thinwalled. | Tracheids and fibres. Vascular or vasicentric tracheids sporadic to absent. Fibres very thin-walled, or of medium wall thickness. Average fibre length 740–1140–1530 µm. Fibre pits mainly restricted to radial walls, simple to minutely bordered. Helical thickenings absent. Fibres exclusively septate; evenly distributed. | Axial parenchyma. Axial parenchyma present, not banded. Apotracheal axial parenchyma diffuse-in-aggregates. Paratracheal axial parenchyma scanty. Axial parenchyma as strands. Average number of cells per strand: 4–6. | Rays. Rays 4–10 per tangential mm, multiseriate, (1–)2–3 cells wide. Rays with multiseriate portions as wide as uniseriate portions absent. Aggregate rays absent. Rays of one size. Rays composed of two or more cell types (heterocellular). Heterocellular rays with square and upright cells restricted to marginal rows, mostly 1 marginal row of upright or square cells or mostly 2–4 marginal rows of upright or square cells. Sheath cells absent. Tile cells absent. Perforated ray cells absent. Disjunctive ray parenchyma end walls indistinct or absent. | Storied structures. Storied structure absent. | Secretory structures. Oil and mucilage cells absent. Intercellular canals present, non-traumatic origin, oriented radially. | Cambial variants. Included phloem absent. Other cambial variants absent. | Mineral inclusions. Crystals present, prismatic, located in ray cells. Crystal-containing ray cells upright and/or square and procumbent. Number of crystals per cell or chamber one. Crystal containing cells of normal size, or enlarged (idioblasts). Silica not observed. | Illustrations. • Transverse section: T. guianensis. Tapirira guianensis. • Transverse section: T. marchandii. Tapirira marchandii. wide rays contain intercellular canals (IC). IC. IC. • Tangential section. IC. Tapirira guianensis. radial intercellular canal (IC). • Radial section. Tapirira guianensis. | The interactive key allows access to the character list, illustrations, full and partial descriptions, diagnostic descriptions, differences and similarities between taxa, lists of taxa exhibiting specified attributes, summaries of attributes within groups of taxa, and geographical distribution. | Cite this publication as: ‘Richter, H.G., and Dallwitz, M.J. 2000 onwards. Commercial timbers: descriptions, illustrations, identification, and information retrieval. In English, French, German, Portuguese, and Spanish. Version: 9th April 2019. delta-intkey.com’.
375 | Tectona grandis L. (Teak, jati) | H.G. Richter and M.J. Dallwitz | Nomenclature etc. VERBENACEAE. Trade and local names: teak (DE, GB, NL, NG), Indien-, Burma-, Java-, Laos-, Thailand-, Rangoon-Teak (DE), teck (FR, IT), kyun (MM), gia thi (VN), tadi, tek, sagwan (IN), djati (ID, MY), kembal, semarang (ID), may sak (LA, KH, TH), jat, sak (TH), djatti (GH), teca (ES). Not protected under CITES regulations. | Tree. Geographic distribution: India, Pakistan, Sri Lanka, Myanmar (Burma), Thailand, Laos, Vietnam, Cambodia, tropical Africa, Mexico and Central America, tropical South America (cult.). | General. Growth ring boundaries distinct. Heartwood basically brown to yellow (golden brown); with streaks. Sapwood colour distinct from heartwood colour. Odour distinct. Density 0.44–0.63–0.82 g/cm³. Greasy surface. | Vessels. Wood ring porous or semi ring porous. Ring of earlywood vessels uniseriate. Vessels in multiples, commonly in short (2–3 vessels) radial rows. Average tangential vessel diameter 50–270 µm (50–100 µm in latewood, 140–270 µm in earlywood). Average number of vessels/mm² 4–6–9. Ring of earlywood vessels almost always uniseriate. Perforation plates simple. Intervessel pits alternate, average diameter (vertical) 5–6 µm, pits vestured. Vessel-ray pits with distinct borders, similar to intervessel pits. Tyloses present, thinwalled. | Tracheids and fibres. Vascular or vasicentric tracheids commonly present (only in latewood). Fibres of medium wall thickness. Average fibre length 700–1400 µm. Fibre pits mainly restricted to radial walls, simple to minutely bordered. Fibres exclusively septate, or septate and non-septate; evenly distributed. Fibres with light coloured to translucent contents in form of small droplets. | Axial parenchyma. Axial parenchyma banded (bands may completely include earlywood vessels). Bands marginal (or seemingly marginal). Apotracheal axial parenchyma diffuse-in-aggregates. Paratracheal axial parenchyma scanty and vasicentric. Axial parenchyma as strands. Average number of cells per strand: 3–4. | Rays. Rays 5–7 per tangential mm, multiseriate, (2–)3–4(–5) cells wide. Height of large rays commonly 500 to 1000 µm. Rays composed of a single cell type (homocellular); homocellular ray cells procumbent. | Mineral inclusions. Crystals not observed. Silica present, as vitreous silica; in vessels (scaly lining of inner vessel walls including tyloses). | Illustrations. • Macroscopic images. transverse (ca. 10x). radial (natural size). • Transverse section. wood semi-ringporous (fast-grown tree from plantations - left) or ringporous (slow-grown tree from natural forest - right). • Tangential section. ray size variable in different specimens. • Radial section. • Septate fibres. • Vitreous silica. vitreous silica lining the inner walls of tyloses in vessels: transverse section (left), radial section (right). • Vitreous silica. vitreous silica blocks filling cell lumina (latewood vessels, axial parenchyma, fibres) : transverse section (left), tangential section (right). | The interactive key allows access to the character list, illustrations, full and partial descriptions, diagnostic descriptions, differences and similarities between taxa, lists of taxa exhibiting specified attributes, summaries of attributes within groups of taxa, and geographical distribution. | Cite this publication as: ‘Richter, H.G., and Dallwitz, M.J. 2000 onwards. Commercial timbers: descriptions, illustrations, identification, and information retrieval. In English, French, German, Portuguese, and Spanish. Version: 9th April 2019. delta-intkey.com’.
376 | Terminalia amazonia (Gmel.) Exell (Nargusta, amarillo) | H.G. Richter and M.J. Dallwitz | Nomenclature etc. COMBRETACEAE. + T. guianensis Aubl. Trade and local names: guacharaco, nogal amarillo (PE); guayabo (CO); almendro, cumbillo, guatuso, guayabo león, naranjo, palo prieto (HO); tanimbuca (BR); guayabón (NI); sombrerete, tepesuchil (MX); guayo, chicharrón (CU); bullywood (BZ); aspirín, aceituno (VE); verdolago (BO); canchán, canxun (GT); carboncillo (PA); amarillón, guayabón, roble coral (CR);. Not protected under CITES regulations. | Description based on 6 specimens. Tree. Geographic distribution: Mexico and Central America, tropical South America. | General. Growth ring boundaries distinct. Heartwood basically brown, yellow, green (yellowish olive to golden brown); with streaks. Sapwood colour similar to heartwood colour. Density 0.57–0.8 g/cm³. | Vessels. Wood diffuse porous. Vessels in multiples. Average tangential vessel diameter 90–185 µm. Average number of vessels/mm² 6–15. Average vessel element length 349–625 µm. Perforation plates simple. Intervessel pits alternate, average diameter (vertical) 8–10 µm, pits vestured. Vessel-ray pits with distinct borders, similar to intervessel pits. Tyloses present. | Tracheids and fibres. Fibres of medium wall thickness. Average fibre length 1187–1732 µm. Fibre pits mainly restricted to radial walls, simple to minutely bordered. Fibres septate and non-septate. | Axial parenchyma. Axial parenchyma banded. Apotracheal axial parenchyma diffuse-in-aggregates. Paratracheal axial parenchyma aliform, or confluent. Aliform parenchyma of the lozenge type. Axial parenchyma as strands. Average number of cells per strand: 3–4. | Rays. Rays 12–15 per tangential mm, exclusively uniseriate. Rays composed of a single cell type (homocellular); homocellular ray cells procumbent. | Storied structures. Storied structure absent. | Mineral inclusions. Crystals present, prismatic or styloids or elongate, located in ray cells or axial parenchyma cells. Crystal-containing ray cells procumbent. Crystal-containing axial parenchyma cells chambered. Number of crystals per cell or chamber one. Silica not observed. | Physical and chemical tests. Heartwood not fluorescent. Water extract not fluorescent; colour of water extract colourless to brown. Ethanol extract fluorescent. Colour of ethanol extract colourless to brown. | Illustrations. • Macroscopic images. transverse (ca. 10x). radial (natural size). • Transverse section. • Tangential section. • Radial section. • Crystals. large styloid crystals in rays and axial parenchyma (right); septate fibres present. | The interactive key allows access to the character list, illustrations, full and partial descriptions, diagnostic descriptions, differences and similarities between taxa, lists of taxa exhibiting specified attributes, summaries of attributes within groups of taxa, and geographical distribution. | Cite this publication as: ‘Richter, H.G., and Dallwitz, M.J. 2000 onwards. Commercial timbers: descriptions, illustrations, identification, and information retrieval. In English, French, German, Portuguese, and Spanish. Version: 9th April 2019. delta-intkey.com’.
377 | Terminalia buceras (L.) C. Wright (Pukté) | H.G. Richter and M.J. Dallwitz | Nomenclature etc. COMBRETACEAE. Syn. Bucida bucidas L. Trade and local names: Cacho de toro, olivo negro (MX); pocte (GT); mareón (PA); búcaro, júcaro (VE); úcar (PR); bullet tree (BZ); bois gris-gris, b. margot, grignon (FR); black olive, gregory wood, oxhorn, "shady lady" (US). Not protected under CITES regulations. | Description based on 6 specimens. Tree. Geographic distribution: Mexico and Central America, Caribbean, tropical South America (Venezuela). | General. Growth ring boundaries distinct (demarcated by marginal parenchyma bands and alternating light colored and darker zones). Heartwood basically brown, white or grey, green (varying from tree to tree: from light to dark to olive brown). Sapwood colour distinct from heartwood colour (light greyish brown). Density 0.85–1–1.1 g/cm³. | Vessels. Wood diffuse porous. Vessels in multiples, commonly in short (2–3 vessels) radial rows. Average tangential vessel diameter 50- 120–135 µm (-180). Average number of vessels/mm² 4- 7–11 (-18). Average vessel element length 220–400 µm. Perforation plates simple. Intervessel pits alternate, average diameter (vertical) 6–8 µm, pits vestured (possibly). Vessel-ray pits with distinct borders, similar to intervessel pits. Other deposits present (honey to brown cor de mel a marrom). | Tracheids and fibres. Fibres of medium wall thickness to very thick-walled. Fibre pits mainly restricted to radial walls, simple to minutely bordered. | Axial parenchyma. Axial parenchyma banded. Bands marginal (or seemingly marginal). Bands fine. Apotracheal axial parenchyma diffuse-in-aggregates. Paratracheal axial parenchyma aliform, or confluent, or unilateral. Aliform parenchyma of the lozenge type. Axial parenchyma as strands. Average number of cells per strand: (3–)4–9. | Rays. Rays multiseriate, (1–)3–5 cells wide. Height of large rays up to 500 µm to commonly 500 to 1000 µm (only few). Rays composed of a single cell type (homocellular); homocellular ray cells procumbent. | Storied structures. Storied structure absent. | Mineral inclusions. Crystals present, styloids or elongate, located in ray cells or axial parenchyma cells. Crystal-containing ray cells procumbent. Crystals in procumbent ray cells in radial alignment. Crystal-containing axial parenchyma cells not chambered. Number of crystals per cell or chamber one, or more than one (sometimes 2). Crystals in one cell or chamber of two distinct sizes. Crystal containing cells enlarged (idioblasts) (somewhat enlarged horizontally and vertically; they are not idioblasts). Silica not observed. | Physical and chemical tests. Heartwood not fluorescent. Water extract not fluorescent; colour of water extract colourless to brown, or green (with yellowish to greenish hue). Heartwood extractives leachable when in contact with water. Ethanol extract fluorescent (predominantely the color of lilac, in the outer heartwood of two trees blue). Colour of ethanol extract colourless to brown, or green (with yellowish to greenish hue). Froth test positive. Splinter burns to full ash. Ash bright white. | Illustrations. • Macroscopic images. transverse (ca. 10x). radial (natural size). • Transverse section. • Transverse section enlarged. • Tangential section. • Radial section. • Crystals. radial series of styloid crystals in rays (bleached section). | The interactive key allows access to the character list, illustrations, full and partial descriptions, diagnostic descriptions, differences and similarities between taxa, lists of taxa exhibiting specified attributes, summaries of attributes within groups of taxa, and geographical distribution. | Cite this publication as: ‘Richter, H.G., and Dallwitz, M.J. 2000 onwards. Commercial timbers: descriptions, illustrations, identification, and information retrieval. In English, French, German, Portuguese, and Spanish. Version: 9th April 2019. delta-intkey.com’.
378 | Terminalia ivorensis A. Chev. (Framiré) | H.G. Richter and M.J. Dallwitz | Nomenclature etc. COMBRETACEAE. Trade and local names: framiré (BE, DE, FR, NL), idigbo (FR, GH, NG, GB), agni, bouna, boti, cauri, fela, mboti, onidjo (CI), emeri, emil, frameri (GH), lidia (CM), deohr (LB), black afara, kokango, mboti, ubiri (NG), treme (NG, US), bassi (LR). Not protected under CITES regulations. | Tree. Geographic distribution: tropical Africa. | General. Growth ring boundaries distinct. Demarcated by latewood with lower vessel frequency and thicker-walled fibres. Heartwood basically brown to yellow to green. Sapwood colour similar to heartwood colour. Density 0.44–0.47–0.55 g/cm³ (Holz aus Aufforstungen meist leichter plantation-grown wood generally lighter in weight). | Vessels. Vessels present. Wood diffuse porous. Vessels arranged in no specific pattern, in multiples, commonly in short (2–3 vessels) radial rows. Average tangential vessel diameter 200–265–320 µm. Average number of vessels/mm² 3–5–7. Perforation plates simple. Intervessel pits alternate, average diameter (vertical) 8–10 µm, pits vestured. Vessel-ray pits with distinct borders, similar to intervessel pits. Helical thickenings absent. Tyloses present, thinwalled. | Tracheids and fibres. Fibres very thin-walled, or of medium wall thickness. Average fibre length 1800–2100–2850 µm. Fibre pits mainly restricted to radial walls (few and indistinct), simple to minutely bordered. Fibres non-septate. | Axial parenchyma. Apotracheal axial parenchyma diffuse-in-aggregates. Paratracheal axial parenchyma vasicentric and aliform. Axial parenchyma as strands. Average number of cells per strand: (4–)6–8. | Rays. Rays 6–9 per tangential mm, multiseriate, (1–)2–3(–4) cells wide. Rays composed of a single cell type (homocellular), or two or more cell types (heterocellular) (heterocellular rays rare); homocellular ray cells procumbent. Heterocellular rays with square and upright cells restricted to marginal rows, mostly 1 marginal row of upright or square cells. | Storied structures. Storied structure absent. | Secretory structures. Oil and mucilage cells absent. Intercellular canals present or absent, traumatic origin, oriented axially, axial intercellular canals in short tangential lines. Laticifers or tanniniferous tubes absent. | Mineral inclusions. Crystals not observed. Silica not observed. | Physical and chemical tests. Colour of water extract yellow. Heartwood extractives leachable when in contact with water. Froth test negative. | Illustrations. • Macroscopic images. transverse (ca. 10x). radial (natural size). • Transverse section. • Tangential section. • Radial section. | The interactive key allows access to the character list, illustrations, full and partial descriptions, diagnostic descriptions, differences and similarities between taxa, lists of taxa exhibiting specified attributes, summaries of attributes within groups of taxa, and geographical distribution. | Cite this publication as: ‘Richter, H.G., and Dallwitz, M.J. 2000 onwards. Commercial timbers: descriptions, illustrations, identification, and information retrieval. In English, French, German, Portuguese, and Spanish. Version: 9th April 2019. delta-intkey.com’.
379 | Terminalia superba Engl.& Diels (Limba) | H.G. Richter and M.J. Dallwitz | Nomenclature etc. COMBRETACEAE. Syn.: Terminalia altissima A.Chev. Trade and local names: limba (AO, DE, CD), limba blanc, limba clair (FR) limbo (CG), white afara (GB), fraké (CI), akom (CM, GQ), afara (NG) efram (GH) moulimba (AO); for dark (discoloured) limba: limba noir, limba bariolé, noyer du Mayombe (F)); egoin (NG) framo, ekblale, farayen frameri (GH), baye, bagi, kojagei, bili (LR) fram tra (CI), nkom, bakome, end, mukonja, akom (CM), ndimba (CG), chêne-limbo (trade). Not protected under CITES regulations. | Tree. Geographic distribution: tropical Africa. | General. Growth ring boundaries distinct. Demarcated by lower vessel frequency and thicker walled fibres. Heartwood basically brown to yellow to white or grey to green. Sapwood colour similar to heartwood colour, or distinct from heartwood colour (colour difference only when discolored heartwood is present). Density 0.4–0.52–0.69 g/cm³. | Vessels. Wood diffuse porous. Vessels in multiples, commonly in short (2–3 vessels) radial rows. Average tangential vessel diameter 70–170–300 µm. Average number of vessels/mm² 3–4. Perforation plates simple. Intervessel pits alternate, average diameter (vertical) 8–11 µm, pits vestured. Vessel-ray pits with distinct borders, similar to intervessel pits. Helical thickenings absent. Tyloses present, thinwalled. Other deposits present (brown contents only in discoloured heartwood). | Tracheids and fibres. Fibres of medium wall thickness. Average fibre length 550–1200–1950 µm. Fibre pits mainly restricted to radial walls, simple to minutely bordered. Fibres non-septate. | Axial parenchyma. Apotracheal axial parenchyma diffuse-in-aggregates. Paratracheal axial parenchyma vasicentric to aliform to confluent. Aliform parenchyma of the winged type. Axial parenchyma as strands. Average number of cells per strand: 2–4–6. | Rays. Rays 9–15 per tangential mm, exclusively uniseriate (with very few 2-seriates). Rays composed of a single cell type (homocellular); homocellular ray cells procumbent. | Mineral inclusions. Crystals present, styloids or elongate, located in axial parenchyma cells. Crystal-containing axial parenchyma cells not chambered. Number of crystals per cell or chamber one. Silica not observed. | Illustrations. • Macroscopic images. transverse (ca. 10x). radial (natural size). • Transverse section. • Tangential section. • Radial section. • Crystals. elongate crystals (styloids) in axial parenchyma. | The interactive key allows access to the character list, illustrations, full and partial descriptions, diagnostic descriptions, differences and similarities between taxa, lists of taxa exhibiting specified attributes, summaries of attributes within groups of taxa, and geographical distribution. | Cite this publication as: ‘Richter, H.G., and Dallwitz, M.J. 2000 onwards. Commercial timbers: descriptions, illustrations, identification, and information retrieval. In English, French, German, Portuguese, and Spanish. Version: 9th April 2019. delta-intkey.com’.
380 | Terminalia spp. Asia II (Ketapang) | H.G. Richter and M.J. Dallwitz | Nomenclature etc. COMBRETACEAE. T. catappa L., T. complanata K. Schumann, T. copelandii Elmer, T. microcarpa Decne., T. nitens Presl, T. rubiginosa K. Schumann, T. sepicana Diels, T. solomonensis Exell, etc. Trade and local names: T. catappa: Indian almond (GB), badamier (FR), jelawai ketapang (MY), talisai (RP); T. copelandii: ketapang darat (RI), lanipau (RP); T. microcarpa: selumpit (RI), kalumpit (RP); T. nitens: sakat (RP); T. rubiginosa: red-brown terminalia (PNG); T. solomonensis: brown terminalia (PNG). Not protected under CITES regulations. | Description based on 15 specimens. Tree. Geographic distribution: Thailand, Laos, Vietnam, Cambodia, Indomalesia, Pacific Islands. | General. Growth ring boundaries indistinct or absent. Heartwood basically brown, red, yellow. Sapwood colour similar to heartwood colour, or distinct from heartwood colour. Density 0.21–0.6 g/cm³. | Vessels. Vessels present. Wood diffuse porous. Vessels arranged in no specific pattern, in multiples, commonly in short (2–3 vessels) radial rows. Vessel outline rounded. Average tangential vessel diameter 150–300 µm; diameter of vessels: large, or very large. Average number of vessels/mm² 2–10; vessels per square millimetre very few, or few. Perforation plates simple. Intervessel pits alternate, average diameter (vertical) 6–9 µm, average diameter (vertical) small or medium, pits vestured. Vessel-ray pits with distinct borders, similar to intervessel pits. Helical thickenings absent. Tyloses present or absent, thinwalled (occasionally). | Tracheids and fibres. Fibres very thin-walled, or of medium wall thickness. Average fibre length 1200–1400 µm. Average fibre length medium. Fibre pits mainly restricted to radial walls, simple to minutely bordered. Fibres exclusively septate (T. microcarpa, fide Soerianegara et al. 1995), or non-septate. | Axial parenchyma. Axial parenchyma not banded. Apotracheal axial parenchyma diffuse-in-aggregates. Paratracheal axial parenchyma aliform, or confluent. Aliform parenchyma of the winged type. Axial parenchyma as strands. Average number of cells per strand: 5–7. | Rays. Rays 5–7 per tangential mm, multiseriate, 2–4 cells wide, narrow (2–3 seriate). Height of large rays up to 500 µm. Rays composed of a single cell type (homocellular) (predominantly), or two or more cell types (heterocellular); homocellular ray cells procumbent. Heterocellular rays with square and upright cells restricted to marginal rows, mostly 1 marginal row of upright or square cells. | Storied structures. Storied structure absent. | Secretory structures. Oil and mucilage cells absent. Intercellular canals present or absent, traumatic origin (occasionally), oriented axially, axial intercellular canals in short tangential lines. Laticifers or tanniniferous tubes absent. | Cambial variants. Included phloem absent. | Mineral inclusions. Crystals present, druses, located in axial parenchyma cells. Crystal-containing axial parenchyma cells not chambered. Number of crystals per cell or chamber one. Crystal containing cells enlarged (idioblasts). Silica not observed. | Illustrations. • Transverse section: T. solomonensis. Terminalia solomonensis. • Tangential section: T. solomonensis. Terminalia solomonensis. • Radial section: T. solomonensis. Terminalia solomonensis. • Transverse section: T. rubiginosa. Terminalia rubiginosa. • Tangential section: T. rubiginosa. Terminalia rubiginosa. • Radial section: T. rubiginosa. Terminalia rubiginosa. • Crystals (druses). Terminalia solomonensis. Terminalia catappa. large druses (in idioblasts) in some Terminalia species ("ketapang" group). | The interactive key allows access to the character list, illustrations, full and partial descriptions, diagnostic descriptions, differences and similarities between taxa, lists of taxa exhibiting specified attributes, summaries of attributes within groups of taxa, and geographical distribution. | Cite this publication as: ‘Richter, H.G., and Dallwitz, M.J. 2000 onwards. Commercial timbers: descriptions, illustrations, identification, and information retrieval. In English, French, German, Portuguese, and Spanish. Version: 9th April 2019. delta-intkey.com’.
381 | Terminalia spp. Asia I (Indian laurel) | H.G. Richter and M.J. Dallwitz | Nomenclature etc. COMBRETACEAE. Incl. T. arjuna Bedd., T. bellirica (Gaertn.) Roxb., T. bialata Steud., T. calamansanai (Blanco) Rolfe, T. chebula Retz., T. citrina (Gaertn.) Roxb. ex Fleming, T. crenulata Wight & Arn., T. elliptica Willd. (syn. T. alata B. Heyne ex Roth, T. tomentosa (Roxb. ex DC.) Wight & Arn.), T. pyrifolia (Presl.) Kurz. Trade and local names: T. elliptica: taukkyan (BUR); asna, sain (IND). T. arjuna: arjun, kumbuk (IND). T. bellirica: bahera (IND); thinsein (BUR); samaw pipék (T). T. bialata: white chuglam (IND). T. chebula: harra, white chuglam (IND); samo-thai (T); haritaka (PK); klampit (RI); panga (BUR); chieu-lieu (VN). T. citrina: binggas (RP); samo-dingu (T); blabah, mertaki (RI); harra (IND); jaha, jelawai, talisai, telinsi (MAL). Not protected under CITES regulations. | Description based on 12 specimens. Tree. Geographic distribution: India, Pakistan, Sri Lanka, Myanmar (Burma), Thailand, Laos, Vietnam, Cambodia, Indomalesia. | General. Growth ring boundaries distinct and indistinct or absent. If microscopically distinct, demarcated by zones of thick-walled, radially flattened fibres (latewood). Heartwood basically brown; with streaks and without streaks. Sapwood colour distinct from heartwood colour. Odour indistinct or absent. Density 0.7–1 g/cm³. Wood of commercial potential. | Vessels. Vessels present. Wood semi ring porous and diffuse porous. Vessels arranged in no specific pattern, in multiples, commonly in short (2–3 vessels) radial rows. Vessel outline rounded. Two distinct vessel diameter classes absent. Average tangential vessel diameter 150–300 µm; diameter of vessels: large to very large. Average number of vessels/mm² 5–20; vessels per square millimetre few. Perforation plates simple. Intervessel pits alternate, average diameter (vertical) 6–10 µm, average diameter (vertical) medium, pits vestured. Vessel-ray pits with distinct borders, similar to intervessel pits, of uniform size or type, of the same type in adjacent elements, located throughout the ray. Helical thickenings absent. Tyloses present or absent, thinwalled. Other deposits present and not observed, Colour of organic deposits either yellow, brown or reddish brown in different species. | Tracheids and fibres. Vascular or vasicentric tracheids sporadic to absent. Fibres very thin-walled to of medium wall thickness. Average fibre length 1200–1400 µm. Average fibre length medium. Fibre pits mainly restricted to radial walls, simple to minutely bordered. Helical thickenings absent. Fibres exclusively septate (T. elliptica, T. calamansanai), or non-septate; evenly distributed. No septa observed in T. alata, T. calamansanai, T. microcarpa. | Axial parenchyma. Axial parenchyma present, banded and not banded (banded parenchyma observed in some specimens of T. arjuna, T. bellirica). Bands not marginal (or seemingly marginal). Bands fine and coarse (more than 3 cells wide in some specimens of T. bellirica). Apotracheal axial parenchyma diffuse-in-aggregates. Paratracheal axial parenchyma vasicentric, aliform, and confluent. Aliform parenchyma of the winged type. Axial parenchyma as strands. Average number of cells per strand: 4–7. Unlignified parenchyma absent. | Rays. Rays present, 9–15 per tangential mm, exclusively uniseriate (with very few 2-seriates). Aggregate rays absent. Rays of one size. Height of large rays up to 500 µm. Rays composed of a single cell type (homocellular) and two or more cell types (heterocellular); homocellular ray cells procumbent. Heterocellular rays with square and upright cells restricted to marginal rows, mostly 1 marginal row of upright or square cells. Tile cells absent. Perforated ray cells absent. Disjunctive ray parenchyma end walls indistinct or absent. | Storied structures. Storied structure absent. | Secretory structures. Oil and mucilage cells absent. Intercellular canals present or absent, traumatic origin (occasionally), oriented axially, axial intercellular canals in short tangential lines. Laticifers or tanniniferous tubes absent. | Cambial variants. Included phloem absent. Other cambial variants absent. | Mineral inclusions. Crystals present, prismatic and styloids or elongate, located in ray cells and axial parenchyma cells (in rays: T. chebula, T. citrina; in axial parenchyma: T. arjuna, T. bellirica, T. elliptica, T. pyrifolia; in both rays and axial parenchyma: T. crenulata, T. paniculata). Crystal-containing ray cells procumbent, upright and/or square ray cells not chambered. Crystals in procumbent ray cells in radial alignment, or not in radial alignment. Crystal-containing axial parenchyma cells chambered and not chambered. Number of crystals per cell or chamber one. Crystal containing cells of normal size. Cystoliths absent. Silica not observed. | Physical and chemical tests. Heartwood not fluorescent. Water extract not fluorescent; colour of water extract yellow. Heartwood extractives not leachable by water. Ethanol extract fluorescent. Colour of ethanol extract yellow. Chrome azurol-S test negative. Froth test negative. Splinter burns to partial ash. Ash white to grey. | Illustrations. • Transverse section: T. chebula. Terminalia chebula. • Transverse section: T. elliptica. Terminalia elliptica. • Tangential section. Terminalia elliptica. • Radial section. Terminalia chebula. • Crystals. Terminalia citrina. styloid crystals in wood of Terminalia ("Indian laurel" group) in rays (here in radial alignment) (left) and in axial parenchyma (right). Terminalia pyrifolia. | The interactive key allows access to the character list, illustrations, full and partial descriptions, diagnostic descriptions, differences and similarities between taxa, lists of taxa exhibiting specified attributes, summaries of attributes within groups of taxa, and geographical distribution. | Cite this publication as: ‘Richter, H.G., and Dallwitz, M.J. 2000 onwards. Commercial timbers: descriptions, illustrations, identification, and information retrieval. In English, French, German, Portuguese, and Spanish. Version: 9th April 2019. delta-intkey.com’.
382 | Tetraberlinia bifoliolata, T. tubmaniana (Ekaba) | H.G. Richter and M.J. Dallwitz | Nomenclature etc. FABACEAE-CAESALPINIOIDEAE. Syn.: Berlinia bifoliolata Harms. Trade and local names: ekaba (GQ, ES, trade); hoh, sikon, gola (LR); ekop, ekop-ribi (CM); eko-andoung (GH); tetraberlinia (GB). Not protected under CITES regulations. | Tree. Geographic distribution: tropical Africa. | General. Growth ring boundaries distinct or indistinct or absent. Marked by darker latewood zones. Heartwood basically brown (light to yellowish brown); without streaks. Sapwood colour distinct from heartwood colour. Density 0.52–0.66 g/cm³. | Vessels. Wood diffuse porous. Vessels arranged in no specific pattern, in multiples, commonly in short (2–3 vessels) radial rows. Average tangential vessel diameter 150–250 µm. Average number of vessels/mm² 3–6. Perforation plates simple. Intervessel pits alternate, average diameter (vertical) 5–7 µm, pits vestured. Vessel-ray pits with distinct borders, similar to intervessel pits. Other deposits occasionally present. | Tracheids and fibres. Fibres very thin-walled, or of medium wall thickness. Average fibre length 700–1700 µm. Fibre pits mainly restricted to radial walls, simple to minutely bordered. Helical thickenings absent. Fibres non-septate. | Axial parenchyma. Axial parenchyma present, banded. Bands marginal (or seemingly marginal). Bands fine or coarse. Apotracheal axial parenchyma diffuse-in-aggregates. Paratracheal axial parenchyma vasicentric, or aliform. Aliform parenchyma of the lozenge type. Axial parenchyma as strands. Average number of cells per strand: 4–8. | Rays. Rays 8–15 per tangential mm, exclusively uniseriate. Rays composed of two or more cell types (heterocellular). Heterocellular rays with square and upright cells restricted to marginal rows, mostly 1 marginal row of upright or square cells. | Storied structures. Storied structure present, all rays storied, axial parenchyma not storied. Arrangement of tiers irregular. Storied rays only sporadically and in irregular strata in T. tubmanniana. | Secretory structures. Intercellular canals present, traumatic origin, oriented axially, axial intercellular canals in long tangential lines or in short tangential lines. | Mineral inclusions. Crystals present, prismatic, located in axial parenchyma cells. Crystal-containing axial parenchyma cells chambered. Number of crystals per cell or chamber one. Silica not observed. | Illustrations. • Transverse section. Tetraberlinia tubmaniana. • Tangential section. Tetraberlinia tubmaniana. • Radial section. Tetraberlinia tubmaniana. • Crystals. Tetraberlinia bifoliolata. prismatic crystals in long chambered axial parenchyma strands (polarized light). | The interactive key allows access to the character list, illustrations, full and partial descriptions, diagnostic descriptions, differences and similarities between taxa, lists of taxa exhibiting specified attributes, summaries of attributes within groups of taxa, and geographical distribution. | Cite this publication as: ‘Richter, H.G., and Dallwitz, M.J. 2000 onwards. Commercial timbers: descriptions, illustrations, identification, and information retrieval. In English, French, German, Portuguese, and Spanish. Version: 9th April 2019. delta-intkey.com’.
383 | Tetramerista glabra Miq. (Punah) | H.G. Richter and M.J. Dallwitz | Nomenclature etc. TETRAMERISTACEAE. Trade and local names: punah (MY), entuyut (MY-Sar), tuyut (MY-Sab); punak (ID). Not protected under CITES regulations. | Tree. Geographic distribution: Indomalesia. | General. Heartwood basically brown, yellow to white or grey. Sapwood colour not always distinct from heartwood colour. Density 0.56–0.72 g/cm³. | Vessels. Wood diffuse porous. Vessels in multiples, commonly in short (2–3 vessels) radial rows to in radial rows of 4 or more. Average tangential vessel diameter 150–250 µm. Average number of vessels/mm² 6–10. Perforation plates simple. Intervessel pits alternate, average diameter (vertical) 2–4 µm. Vessel-ray pits with distinct borders, similar to intervessel pits, located throughout the ray. Other deposits present (yellowish brown). | Tracheids and fibres. Fibres of medium wall thickness to very thick-walled. Fibre pits mainly restricted to radial walls, simple to minutely bordered. | Axial parenchyma. Axial parenchyma apotracheal. Apotracheal axial parenchyma diffuse. Paratracheal axial parenchyma scanty to vasicentric. Axial parenchyma as strands. Average number of cells per strand: 4–8. | Rays. Rays 8–12 per tangential mm, multiseriate, 1–4 cells wide. Rays of two distinct sizes. Height of large rays commonly over 1000 µm. Rays composed of two or more cell types (heterocellular). Heterocellular rays with square and upright cells restricted to marginal rows, with more than 4 marginal rows of upright or square cells. | Secretory structures. Laticifers or tanniniferous tubes absent. | Mineral inclusions. Crystals present, raphides, located in ray cells. Crystal-containing ray cells procumbent. Crystal containing cells somewhat enlarged (idioblasts). Silica not observed. | Illustrations. • Macroscopic images. transverse (ca. 10x). radial (natural size). • Transverse section. • Tangential section. minute intervessel pits. • Radial section. raphide bundle in ray cell). | The interactive key allows access to the character list, illustrations, full and partial descriptions, diagnostic descriptions, differences and similarities between taxa, lists of taxa exhibiting specified attributes, summaries of attributes within groups of taxa, and geographical distribution. | Cite this publication as: ‘Richter, H.G., and Dallwitz, M.J. 2000 onwards. Commercial timbers: descriptions, illustrations, identification, and information retrieval. In English, French, German, Portuguese, and Spanish. Version: 9th April 2019. delta-intkey.com’.
384 | Tieghemella africana Pierre, T. heckelii Pierre ex A. Chev. (Makoré) | H.G. Richter and M.J. Dallwitz | Nomenclature etc. SAPOTACEAE. Syn.: T. africana -- Mimusops africana Lecomte, Dumoria africana A. Chev.; T. heckelii -- Mimusops heckelii Hutch & Dalz., Dumoria heckelii A. Chev. Trade and local names: T. africana: douka (BE, DE, FR, GH, GQ, CM, NL), bavili, fang, n'duka, okalla (GH), duka (IT), okola (GH, GQ), T. heckelii: makoré (LR, CI, GH, GB, F, D) butusu, dumori (CI), baku, abacu, makori (GH), aganokwe, aganope (NG), kondofindo (CD). Not protected under CITES regulations. | Tree. Geographic distribution: tropical Africa. | General. Growth ring boundaries distinct. Heartwood basically brown to red. Sapwood colour distinct from heartwood colour. Density 0.51–0.59–0.68 g/cm³ ((T. heckelii); T. africana: 0.60–0.66–0.70). | Vessels. Wood diffuse porous. Vessels arranged in a diagonal and/or radial pattern, in multiples, commonly in short (2–3 vessels) radial rows. Average tangential vessel diameter 90–130–210 µm. Average number of vessels/mm² 5–18–29 ((T. heckelii); T. africana: 6–11–19). Perforation plates simple. Intervessel pits alternate, average diameter (vertical) 5–8 µm. Vessel-ray pits with distinct borders or with reduced borders or apparently simple (bordered ray-vessel pits usually restricted to procumbent cells, apparently simple pits in marginal upright/square cells), similar to intervessel pits or different from intervessel pits, of apparently simple pits horizontal to vertical, of uniform size or type. Tyloses present, thinwalled. | Tracheids and fibres. Vascular or vasicentric tracheids commonly present (but infrequent). Fibres of medium wall thickness. Average fibre length 475–1220–2000 µm ((T. heckkelii); T. africana: 1060–1670–2330). Fibre pits mainly restricted to radial walls, simple to minutely bordered. | Axial parenchyma. Axial parenchyma banded. Axial parenchyma bands forming a reticulate pattern with rays. Bands fine. Apotracheal axial parenchyma diffuse. Axial parenchyma as strands. Average number of cells per strand: 7–9. | Rays. Rays 6–12 per tangential mm ((T. heckkelii); T. africana: 7–9), multiseriate, 2–4 cells wide. Rays with multiseriate portions as wide as uniseriate portions present (few). Rays composed of two or more cell types (heterocellular). Heterocellular rays with square and upright cells restricted to marginal rows, mostly 2–4 marginal rows of upright or square cells to with more than 4 marginal rows of upright or square cells. | Mineral inclusions. Crystals not observed. Silica present, as grains; in rays cells. | Physical and chemical tests. Froth test positive. | Illustrations. • Transverse section. Tieghemella heckelii. • Tangential section. Tieghemella heckelii. • Radial section. Tieghemella heckelii. silica grains in ray cells »». | The interactive key allows access to the character list, illustrations, full and partial descriptions, diagnostic descriptions, differences and similarities between taxa, lists of taxa exhibiting specified attributes, summaries of attributes within groups of taxa, and geographical distribution. | Cite this publication as: ‘Richter, H.G., and Dallwitz, M.J. 2000 onwards. Commercial timbers: descriptions, illustrations, identification, and information retrieval. In English, French, German, Portuguese, and Spanish. Version: 9th April 2019. delta-intkey.com’.
385 | Tilia spp. (Linde, lime, basswood) | H.G. Richter and M.J. Dallwitz | Nomenclature etc. MALVACEAE (TILIACEAE). T. cordata Mill. (syn.: T. parvifolia); T. platyphyllos Scop. (syn: T. grandifolia); T. americana L.; Tilia spp. Trade and local names: Linde (DE); lime tree (GB); tilleul (FR); linden (NL); basswood, beetree, linn wahoo, wichup (US). Not protected under CITES regulations. | Tree. Geographic distribution: Europe, excl. Mediterranean, Mediterranean incl. N. Africa and Middle East, temperate Asia, North America. | General. Growth ring boundaries distinct. Heartwood basically white or grey to yellow, white or grey to brown. Sapwood colour similar to heartwood colour. Density 0.32–0.49–0.56 g/cm³. | Vessels. Wood diffuse porous. Vessels in multiples, commonly in short (2–3 vessels) radial rows and in clusters. Vessel outline angular. Average tangential vessel diameter 70–90 µm. Average number of vessels/mm² 70–130. Average vessel element length 300–600 µm. Perforation plates simple. Intervessel pits alternate, average diameter (vertical) 4–7 µm. Vessel-ray pits with distinct borders, similar to intervessel pits. Crossfield pits considerably smaller (3–4 µm) than intervessel pits. Helical thickenings present, in narrow and wide vessel elements, throughout the body of vessel elements. Tyloses absent. | Tracheids and fibres. Fibres very thin-walled, or of medium wall thickness. Average fibre length 800–1100–1500 µm (Tilia americana). Fibre pits common in both radial and tangential walls, distinctly bordered. | Axial parenchyma. Axial parenchyma banded. Bands marginal (or seemingly marginal). Bands fine. Axial parenchyma apotracheal and paratracheal. Apotracheal axial parenchyma diffuse. Axial parenchyma as strands. Average number of cells per strand: 4. | Rays. Rays 7–10 per tangential mm, multiseriate, 1–3–5 cells wide. Rays of two distinct sizes. Height of large rays commonly over 1000 µm. Rays composed of a single cell type (homocellular); homocellular ray cells procumbent. Sheath cells absent. Few heterocelular rays present, of no diagnostic significance. | Storied structures. Storied structure present, some rays storied, some not, axial parenchyma storied, vessel elements storied, fibres storied or not storied. Number of ray tiers per axial millimetre 2–3. Storied structure rather inconspicuous, often easier observed at the macroscopic than at the microscopic level. | Mineral inclusions. Crystals (only T. americana) present or not observed, druses, located in ray cells. Crystal-containing ray cells procumbent. Number of crystals per cell or chamber one. Silica not observed. | Illustrations. • Transverse section. Tilia americana. • Tangential section. Tilia japonica. « helical thickenings in vessels. • Radial section. Tilia americana. | The interactive key allows access to the character list, illustrations, full and partial descriptions, diagnostic descriptions, differences and similarities between taxa, lists of taxa exhibiting specified attributes, summaries of attributes within groups of taxa, and geographical distribution. | Cite this publication as: ‘Richter, H.G., and Dallwitz, M.J. 2000 onwards. Commercial timbers: descriptions, illustrations, identification, and information retrieval. In English, French, German, Portuguese, and Spanish. Version: 9th April 2019. delta-intkey.com’.
386 | Tipuana tipu (Benth.) O. Kuntze (Tipa blanca) | H.G. Richter and M.J. Dallwitz | Nomenclature etc. FABACEAE-FABOIDEAE. Syn.: Tipuana speciosa Benth., Machaerium tipu Benth. Trade and local names: tipa (AR); tipa branca (BR). Not protected under CITES regulations. | Description based on 4 specimens. Tree. Geographic distribution: southern Brazil, temperate South America. | General. Growth ring boundaries distinct. Heartwood basically yellow, white or grey; without streaks. Sapwood colour similar to heartwood colour. Density 0.67–0.75 g/cm³. Wood of commercial potential. | Vessels. Wood semi ring porous or diffuse porous. Vessels in multiples, commonly in short (2–3 vessels) radial rows. Average tangential vessel diameter 130–150 µm (latewood 30–80 µm, earlywood up to 300 µm); diameter of vessels: large. Average number of vessels/mm² 6–15; vessels per square millimetre few. Average vessel element length 200–300 µm. Average vessel element length short. Perforation plates simple. Intervessel pits alternate, average diameter (vertical) 5–7 µm, average diameter (vertical) small, pits vestured. Vessel-ray pits with distinct borders, similar to intervessel pits. Helical thickenings absent. Tyloses absent. Other deposits present (scarce, colour of amber). | Tracheids and fibres. Fibres very thin-walled to of medium wall thickness. Fibre pits mainly restricted to radial walls, simple to minutely bordered. Helical thickenings absent. Fibres non-septate. | Axial parenchyma. Axial parenchyma present, banded. Bands marginal (or seemingly marginal). Bands fine. Apotracheal axial parenchyma diffuse-in-aggregates. Paratracheal axial parenchyma aliform, or confluent. Aliform parenchyma of the winged type. Axial parenchyma fusiform (mostly 2-celled). | Rays. Rays 12–16 per tangential mm, exclusively uniseriate. Height of large rays up to 500 µm. Rays composed of a single cell type (homocellular); homocellular ray cells procumbent. | Storied structures. Storied structure present, all rays storied, axial parenchyma storied, vessel elements storied, fibres storied. Arrangement of tiers regular. Number of ray tiers per axial millimetre 4–6. | Mineral inclusions. Crystals present, prismatic, located in axial parenchyma cells. Crystal-containing axial parenchyma cells chambered. Number of crystals per cell or chamber one. Silica not observed. | Physical and chemical tests. Froth test negative. | Illustrations. • Transverse section. • Tangential section. • Radial section. | The interactive key allows access to the character list, illustrations, full and partial descriptions, diagnostic descriptions, differences and similarities between taxa, lists of taxa exhibiting specified attributes, summaries of attributes within groups of taxa, and geographical distribution. | Cite this publication as: ‘Richter, H.G., and Dallwitz, M.J. 2000 onwards. Commercial timbers: descriptions, illustrations, identification, and information retrieval. In English, French, German, Portuguese, and Spanish. Version: 9th April 2019. delta-intkey.com’.
387 | Toona spp. (Kalantas, surian, toon) | H.G. Richter and M.J. Dallwitz | Nomenclature etc. MELIACEAE. Incl. T. calantas Merr. & Rolfe, T. ciliata M.J. Roemer, T. sureni (Blume) Merr. Trade and local names: suren (RI); red cedar (PNG); kalantas (RP); thitkado (BUR); chomcha (K); yom-hom (T). Not protected under CITES regulations. | Description based on 8 specimens. Tree. Geographic distribution: Thailand, Laos, Vietnam, Cambodia, Indomalesia, Pacific Islands, Australia. | General. Growth ring boundaries distinct. Heartwood basically brown and red; without streaks. Sapwood colour distinct from heartwood colour. Odour distinct. Wood of commercial potential. | Vessels. Vessels present. Wood semi ring porous. Vessels arranged in no specific pattern, in multiples, commonly in short (2–3 vessels) radial rows, in radial rows of 4 or more, and in clusters. Vessel outline rounded. Two distinct vessel diameter classes absent. Average tangential vessel diameter 100–200–270 µm; diameter of vessels: large and very large. Average number of vessels/mm² 2–4 (exception: T. sureni with 9–12 vessels per mm²); vessels per square millimetre very few. Perforation plates simple. Intervessel pits alternate, average diameter (vertical) 5 µm, average diameter (vertical) small, pits not vestured. Vessel-ray pits with distinct borders, similar to intervessel pits, of uniform size or type, of the same type in adjacent elements, located throughout the ray. Helical thickenings absent. Tyloses absent. Other deposits present (reddish brown). | Tracheids and fibres. Vascular or vasicentric tracheids sporadic to absent. Fibres very thin-walled and of medium wall thickness. Fibre pits mainly restricted to radial walls, simple to minutely bordered. Helical thickenings absent. Fibres non-septate. | Axial parenchyma. Axial parenchyma present, banded. Bands marginal (or seemingly marginal). Axial parenchyma bands much wider than rays. Bands fine and coarse. Apotracheal axial parenchyma diffuse-in-aggregates. Paratracheal axial parenchyma vasicentric. Axial parenchyma as strands. Average number of cells per strand: 3–6–8. Unlignified parenchyma absent. | Rays. Rays present, (3–)4–8(–14) per tangential mm, multiseriate, (1–)2–4 cells wide, narrow (2–3 seriate) and of medium width (3–5 seriate). Rays with multiseriate portions as wide as uniseriate portions absent. Aggregate rays absent. Rays of one size. Height of large rays up to 500 µm. Rays composed of two or more cell types (heterocellular). Heterocellular rays with square and upright cells restricted to marginal rows, mostly 1 marginal row of upright or square cells. Sheath cells absent. Tile cells absent. Perforated ray cells absent. Disjunctive ray parenchyma end walls indistinct or absent. | Storied structures. Storied structure absent. | Secretory structures. Oil and mucilage cells absent. Intercellular canals present and absent, traumatic origin, oriented axially, axial intercellular canals in long tangential lines. Traumatic intercellular canals observed only in T. sureni. Laticifers or tanniniferous tubes absent. | Cambial variants. Included phloem absent. Other cambial variants absent. | Mineral inclusions. Crystals present, prismatic and druses, located in ray cells and axial parenchyma cells. Crystal-containing ray cells upright and/or square and procumbent, upright and/or square ray cells not chambered. Crystal-containing axial parenchyma cells not chambered. Number of crystals per cell or chamber one. Crystal containing cells of normal size. Cystoliths absent. Druses in axial parenchyma; prismatic crystals in both rays and axial parenchyma. Silica not observed. | Physical and chemical tests. Heartwood not fluorescent. Water extract not fluorescent; colour of water extract colourless to brown. Heartwood extractives not leachable by water. Ethanol extract fluorescent (weakly). Colour of ethanol extract colourless to brown. Chrome azurol-S test negative. Froth test negative (weakly positive). Splinter burns to partial ash. Ash white to grey. | Illustrations. • Macroscopic images. transverse (ca. 10x). radial (natural size). • Transverse section: T. serrata. Toona serrata. • Transverse section: T. ciliata. Toona ciliata. • Tangential section: T. serrata. Toona serrata. • Radial section: T. serrata. Toona serrata. • Radial section: T. ciliata. Toona ciliata. • Crystals. Toona ciliata. DR. CRp. CRr. druses (DR) and prismatic crystals in axial parenchyma (CRp) as well as in rays (CRr). | The interactive key allows access to the character list, illustrations, full and partial descriptions, diagnostic descriptions, differences and similarities between taxa, lists of taxa exhibiting specified attributes, summaries of attributes within groups of taxa, and geographical distribution. | Cite this publication as: ‘Richter, H.G., and Dallwitz, M.J. 2000 onwards. Commercial timbers: descriptions, illustrations, identification, and information retrieval. In English, French, German, Portuguese, and Spanish. Version: 9th April 2019. delta-intkey.com’.
388 | Triplochiton scleroxylon K. Schum. (Abachi, ayous, obeche, samba, wawa) | H.G. Richter and M.J. Dallwitz | Nomenclature etc. MALVACEAE (STERCULIACEAE). Trade and local names: abachi (DE), obeche (NG, BE), wawa (GH, GB), ayous (FR, GH, CM), samba (CI, FR). Not protected under CITES regulations. | Tree. Geographic distribution: tropical Africa (tropical West Africa). | General. Growth ring boundaries distinct. Heartwood basically yellow to white or grey (rarely olive (discoloured heartwood)). Sapwood colour similar to heartwood colour. Density 0.25–0.35–0.55 g/cm³. With pronounced interlocked grain; discolorations by fungi frequent. | Vessels. Wood diffuse porous. Vessels in multiples, commonly in short (2–3 vessels) radial rows. Average tangential vessel diameter 200–250–280 µm. Average number of vessels/mm² 1–3–8. Perforation plates simple. Intervessel pits alternate, average diameter (vertical) 4–6 µm. Vessel-ray pits with distinct borders, similar to intervessel pits. Tyloses present, thinwalled. | Tracheids and fibres. Fibres very thin-walled and of medium wall thickness. Fibre pits mainly restricted to radial walls, simple to minutely bordered. | Axial parenchyma. Axial parenchyma paratracheal. Apotracheal axial parenchyma diffuse and diffuse-in-aggregates. Paratracheal axial parenchyma scanty, or vasicentric. Axial parenchyma fusiform and as strands. Average number of cells per strand: 2–4. | Rays. Rays 5–9 per tangential mm, multiseriate, 1–5 cells wide. Rays of two distinct sizes. Height of large rays commonly 500 to 1000 µm. Rays composed of two or more cell types (heterocellular). Heterocellular rays with procumbent, square and upright cells mixed throughout the ray. Sheath cells present. Tile cells present. | Storied structures. Storied structure present, some rays storied, some not, axial parenchyma storied, vessel elements storied, fibres storied. Number of ray tiers per axial millimetre 3–4. High rays usually extend over several storied strata. | Secretory structures. Intercellular canals absent. | Mineral inclusions. Crystals present, prismatic, located in ray cells and axial parenchyma cells. Crystal-containing ray cells upright and/or square and procumbent. Crystal-containing axial parenchyma cells not chambered. Number of crystals per cell or chamber one. Crystal containing cells of normal size. Silica not observed. | Illustrations. • Macroscopic images. transverse (ca. 10x). radial (natural size). • Transverse section. • Tangential section. • Radial section. tile cells »». | The interactive key allows access to the character list, illustrations, full and partial descriptions, diagnostic descriptions, differences and similarities between taxa, lists of taxa exhibiting specified attributes, summaries of attributes within groups of taxa, and geographical distribution. | Cite this publication as: ‘Richter, H.G., and Dallwitz, M.J. 2000 onwards. Commercial timbers: descriptions, illustrations, identification, and information retrieval. In English, French, German, Portuguese, and Spanish. Version: 9th April 2019. delta-intkey.com’.
389 | Trochodendron aralioides Sieb. & Zucc. (Yama-gumura) | H.G. Richter and M.J. Dallwitz | Nomenclature etc. TROCHODENDRACEAE. Trade and local names: Radbaum (DE); wheel tree (GB); yamaguruma (JP); kun lan shu (CN). Not protected under CITES regulations. | Description based on 2 specimens. Tree. Geographic distribution: temperate Asia. | General. Growth ring boundaries distinct. Rays typically noded at growth ring limits. Heartwood basically brown; without streaks. Sapwood colour similar to heartwood colour. Odour indistinct or absent. | Vessels. Vessels absent. | Tracheids and fibres. Vascular or vasicentric tracheids commonly present. Fibres very thin-walled. Fibre pits common in both radial and tangential walls, distinctly bordered. Helical thickenings absent. Fibres non-septate. Tracheids with scalariform pitting; tracheids alternating with fibres. | Axial parenchyma. Axial parenchyma absent or extremely rare. Apotracheal axial parenchyma diffuse. Axial parenchyma as strands. Average number of cells per strand: 3–6. | Rays. Rays present, 4–7 per tangential mm, multiseriate, 1–8 cells wide, wide (5–10 seriate). Rays with multiseriate portions as wide as uniseriate portions absent. Aggregate rays absent. Rays of two distinct sizes. Height of large rays commonly over 1000 µm. Rays composed of two or more cell types (heterocellular). Heterocellular rays with square and upright cells restricted to marginal rows, mostly 1 marginal row of upright or square cells and mostly 2–4 marginal rows of upright or square cells. Sheath cells absent. Tile cells absent. Perforated ray cells absent. Disjunctive ray parenchyma end walls indistinct or absent. Uniseriate rays composed solely of square and upright cells. | Storied structures. Storied structure absent. | Secretory structures. Oil and mucilage cells absent. Intercellular canals absent. Laticifers or tanniniferous tubes absent. | Cambial variants. Included phloem absent. Other cambial variants absent. | Mineral inclusions. Crystals not observed. Cystoliths absent. Silica not observed. | Physical and chemical tests. Heartwood not fluorescent. Water extract fluorescent; colour of water extract colourless to brown. Heartwood extractives not leachable by water. Ethanol extract not fluorescent. Colour of ethanol extract colourless to brown. Chrome azurol-S test negative. Froth test positive. Splinter burns to partial ash. Ash white to grey. | Illustrations. • Transverse section. • Tangential section. • Radial section. • Intertracheid pitting. pits between tracheids. | The interactive key allows access to the character list, illustrations, full and partial descriptions, diagnostic descriptions, differences and similarities between taxa, lists of taxa exhibiting specified attributes, summaries of attributes within groups of taxa, and geographical distribution. | Cite this publication as: ‘Richter, H.G., and Dallwitz, M.J. 2000 onwards. Commercial timbers: descriptions, illustrations, identification, and information retrieval. In English, French, German, Portuguese, and Spanish. Version: 9th April 2019. delta-intkey.com’.
390 | Turraeanthus africanus (Welw. ex C.DC.) Pellegr. (Avodiré) | H.G. Richter and M.J. Dallwitz | Nomenclature etc. MELIACEAE. Syn.: T. zenkeri Harms, T. vignei Hutch. & Dalz., T. klainei Pierre ex De Wild., Guarea africana Welw. Trade and local names: avodiré (DE, CI, FR, GB, NL), agbé, agbouain, Kakné (CI), apapaye, wansenwa (GH), apaya (NG), engan (CM), esu, kisanda, lusamba (CD), songo (CF). Not protected under CITES regulations. | Tree. Geographic distribution: tropical Africa. | General. Heartwood basically white or grey to yellow. Sapwood colour similar to heartwood colour. Density 0.45–0.5–0.55 g/cm³. Interlocked grain and other fibre irregularities frequent. | Vessels. Wood diffuse porous. Vessels in multiples, commonly in short (2–3 vessels) radial rows. Average tangential vessel diameter 100–143–185 µm. Average number of vessels/mm² 7–12; vessels per square millimetre few. Perforation plates simple. Intervessel pits alternate, average diameter (vertical) 2–4 µm. Vessel-ray pits with distinct borders, similar to intervessel pits. Tyloses absent. Other deposits present (yellowish or greenish). | Tracheids and fibres. Fibres very thin-walled, or of medium wall thickness. Fibre pits mainly restricted to radial walls, simple to minutely bordered. Fibres septate and non-septate (septa occasionally very inconspicuous); evenly distributed. | Axial parenchyma. Apotracheal axial parenchyma diffuse-in-aggregates. Paratracheal axial parenchyma scanty to vasicentric. Axial parenchyma as strands. Average number of cells per strand: 4–6(–8). | Rays. Rays 4–7 per tangential mm, multiseriate, 1–2–3 cells wide (mostly biseriate), narrow (2–3 seriate). Rays with multiseriate portions as wide as uniseriate portions present. Height of large rays up to 500 µm. Rays composed of a single cell type (homocellular), or two or more cell types (heterocellular) (most rays homocellular); homocellular ray cells procumbent. Heterocellular rays with square and upright cells restricted to marginal rows, mostly 1 marginal row of upright or square cells (rarely also 2–4). | Secretory structures. Intercellular canals absent. | Mineral inclusions. Crystals present, prismatic, located in axial parenchyma cells. Crystal-containing axial parenchyma cells chambered. Number of crystals per cell or chamber one. Silica not observed. | Illustrations. • Transverse section. • Tangential section. • Radial section. | The interactive key allows access to the character list, illustrations, full and partial descriptions, diagnostic descriptions, differences and similarities between taxa, lists of taxa exhibiting specified attributes, summaries of attributes within groups of taxa, and geographical distribution. | Cite this publication as: ‘Richter, H.G., and Dallwitz, M.J. 2000 onwards. Commercial timbers: descriptions, illustrations, identification, and information retrieval. In English, French, German, Portuguese, and Spanish. Version: 9th April 2019. delta-intkey.com’.
391 | Ulmus spp. (Ulme, Rüster, elm) | H.G. Richter and M.J. Dallwitz | Nomenclature etc. ULMACEAE. Ulmus minor Mill. (syn. U. campestris, U. carpinifolia Gled.); Ulmus americana L., Ulmus spp. Trade and local names: U. campestris: Ulme, Rüster (DE); Dutch elm (GB, US); Europees iepen (NL); orme champetre (FR); olmo campestre (IT); olmo comune; (ES) jilm polni; (CZ) wiaz (PL); ulm de camp (RO); mezei szil (HU); harunire (JP). U. americana: white elm, American elm (US, CA), orme d'Amérique (FR). Not protected under CITES regulations. | Tree. Geographic distribution: U. campestris Europe, excl. Mediterranean, Mediterranean incl. N. Africa and Middle East, temperate Asia, North America (U. americana). | General. Growth ring boundaries distinct. Heartwood basically brown to red to white or grey; with streaks. Sapwood colour distinct from heartwood colour. Density 0.44–0.64–0.82 g/cm³. | Vessels. Vessels present. Wood ring porous. Ring of earlywood vessels uniseriate or multiseriate. Vessels arranged in tangential bands or a diagonal and/or radial pattern (wavy), in multiples, commonly in short (2–3 vessels) radial rows and in clusters (latewood). Average tangential vessel diameter 150–210–260 µm. Perforation plates simple. Intervessel pits alternate, average diameter (vertical) 7–10 µm. Vessel-ray pits with distinct borders, similar to intervessel pits. Helical thickenings present, only in narrow vessel elements, throughout the body of vessel elements. Tyloses present, thinwalled. | Tracheids and fibres. Fibres of medium wall thickness. Average fibre length 900–1200–2400 µm. Fibre pits mainly restricted to radial walls, simple to minutely bordered. | Axial parenchyma. Axial parenchyma not banded. Apotracheal axial parenchyma diffuse-in-aggregates. Paratracheal axial parenchyma scanty to vasicentric. Axial parenchyma as strands. Average number of cells per strand: 2–4. | Rays. Rays 5–7 per tangential mm, multiseriate, (1–)4–7 cells wide, of medium width (3–5 seriate) to wide (5–10 seriate). Height of large rays commonly 500 to 1000 µm. Rays composed of a single cell type (homocellular); homocellular ray cells procumbent. | Mineral inclusions. Crystals present, prismatic, located in axial parenchyma cells. Crystal-containing axial parenchyma cells chambered. Number of crystals per cell or chamber one. Silica not observed. | Illustrations. • Macroscopic images. Ulmus carpinifolia. transverse (ca. 10x). radial (natural size). • Transverse section. Ulmus rubra. • Tangential section. Ulmus rubra. • Radial section. Ulmus rubra. | The interactive key allows access to the character list, illustrations, full and partial descriptions, diagnostic descriptions, differences and similarities between taxa, lists of taxa exhibiting specified attributes, summaries of attributes within groups of taxa, and geographical distribution. | Cite this publication as: ‘Richter, H.G., and Dallwitz, M.J. 2000 onwards. Commercial timbers: descriptions, illustrations, identification, and information retrieval. In English, French, German, Portuguese, and Spanish. Version: 9th April 2019. delta-intkey.com’.
392 | Upuna borneensis Sym. (Upun) | H.G. Richter and M.J. Dallwitz | Nomenclature etc. DIPTEROCARPACEAE. Trade and local names: upun, upun batu, penyau (MY); balau penyau, cangal tanduk, penyau tanduk (ID). Not protected under CITES regulations. | Tree. Geographic distribution: Indomalesia (endemic to Borneo). | General. Heartwood basically brown, red, green. Sapwood colour distinct from heartwood colour. Density 0.85–1 g/cm³. | Vessels. Wood diffuse porous. Vessels arranged in no specific pattern, exclusively solitary. Average tangential vessel diameter 160–220 µm; diameter of vessels: large to very large. Average number of vessels/mm² 5–11; vessels per square millimetre few. Perforation plates simple. Intervessel pits alternate, average diameter (vertical) 4–6 µm, average diameter (vertical) small, pits vestured. Vessel-ray pits with reduced borders or apparently simple, rounded or angular. Tyloses present, thinwalled. | Tracheids and fibres. Fibres very thick-walled. Average fibre length 1200–2000 µm. Average fibre length medium to long. Fibre pits common in both radial and tangential walls, distinctly bordered. Fibres non-septate. | Axial parenchyma. Axial parenchyma apotracheal and paratracheal. Apotracheal axial parenchyma diffuse and diffuse-in-aggregates. Paratracheal axial parenchyma scanty and vasicentric. Axial parenchyma as strands. Average number of cells per strand: 5–10. | Rays. Rays 6–12 per tangential mm, multiseriate, 3–4(–6) cells wide, of medium width (3–5 seriate). Rays of two distinct sizes. Height of large rays commonly 500 to 1000 µm to commonly over 1000 µm (up to 1.5 mm high). Rays composed of two or more cell types (heterocellular). Heterocellular rays with square and upright cells restricted to marginal rows, mostly 2–4 marginal rows of upright or square cells. Sheath cells present. | Secretory structures. Intercellular canals present, non-traumatic origin, oriented axially, axial intercellular canals diffusely arranged. Intercellular canals rather large (100–230 µm) and therefore easily mistaken for vessels. | Mineral inclusions. Crystals not observed. Silica not observed. | Illustrations. • Transverse section. axial intercellular canals (IC), diffuse. IC. IC. IC. IC. IC. IC. IC. • Tangential section. • Radial section. | The interactive key allows access to the character list, illustrations, full and partial descriptions, diagnostic descriptions, differences and similarities between taxa, lists of taxa exhibiting specified attributes, summaries of attributes within groups of taxa, and geographical distribution. | Cite this publication as: ‘Richter, H.G., and Dallwitz, M.J. 2000 onwards. Commercial timbers: descriptions, illustrations, identification, and information retrieval. In English, French, German, Portuguese, and Spanish. Version: 9th April 2019. delta-intkey.com’.
393 | Virola spp. (Virola, bicuiba) | H.G. Richter and M.J. Dallwitz | Nomenclature etc. MYRISTICACEAE. V. carinata, V. cuspidata, V. elongata, V. flexuosa, V. gardneri, V. kukachkana, V. michelii, V. multicostata, V. pavonis, V. sebifera, V. surinamensis. Trade and local names: bicuiba, bucuva, bucuvcú (BR); cuangaré, sangre de toro, sebo, otobo, nunamo (CO); cumala (PE); chalviande, shempo (EC); palo santo negro (BO); baboen (SR); dalli (GB, GY); camaticaro, cuajo, otivo (VE); fruta dorada (CR); miguelario (PA). | Tree. Geographic distribution: Mexico and Central America, Caribbean, tropical South America, southern Brazil. | General. Growth ring boundaries indistinct or absent. Heartwood basically pinkish brown, red. Sapwood colour similar to heartwood colour. Density 0.4–0.65 g/cm³ (V. carinata: 0.70–0.75). | Vessels. Vessels present. Wood diffuse porous. Vessels in multiples, commonly in short (2–3 vessels) radial rows. Average tangential vessel diameter 90–160 µm (140–200 in V. kukachkana, V. surinamensis). Average number of vessels/mm² 6–12 (2–5 in V. kukachkana, V. surinamensis). Perforation plates predominantly simple (rarely) or scalariform, with (1–)3–8 bars. Irregular, reticulate perforation plates can also be observed occasionally; diagnostically insignificant. Intervessel pits alternate, average diameter (vertical) 8–12 µm. Vessel-ray pits with reduced borders or apparently simple, rounded or angular or horizontal to vertical, of uniform size or type. Tyloses present (sporadically), thinwalled. | Tracheids and fibres. Fibres very thin-walled, or of medium wall thickness. Average fibre length 1200–1800 µm (V. surinamensis). Fibre pits mainly restricted to radial walls, simple to minutely bordered. Fibres septate and non-septate, or non-septate; scattered near vessels and rays. | Axial parenchyma. Axial parenchyma banded or not banded. Bands marginal (or seemingly marginal). Bands fine. Apotracheal axial parenchyma diffuse-in-aggregates. Paratracheal axial parenchyma scanty. Axial parenchyma as strands. Average number of cells per strand: 4–10. | Rays. Rays 5–9 per tangential mm, multiseriate, (1–)2 cells wide, narrow (2–3 seriate). Height of large rays up to 500 µm. Rays composed of two or more cell types (heterocellular). Heterocellular rays with square and upright cells restricted to marginal rows, mostly 1 marginal row of upright or square cells or mostly 2–4 marginal rows of upright or square cells. | Storied structures. Storied structure absent. | Secretory structures. Oil and mucilage cells absent. Intercellular canals absent. Laticifers or tanniniferous tubes present (tanniniferous tubes tubes à tanins). | Mineral inclusions. Crystals not observed. Silica not observed. | Illustrations. • Macroscopic images. transverse (ca. 10x). tangential (natural size). • Transverse section. Virola multinervia. • Tangential section. Virola multinervia. • Radial section. Virola multinervia. • Tanniniferous tube. Virola sebifera. Tanniniferous tube in ray »». | The interactive key allows access to the character list, illustrations, full and partial descriptions, diagnostic descriptions, differences and similarities between taxa, lists of taxa exhibiting specified attributes, summaries of attributes within groups of taxa, and geographical distribution. | Cite this publication as: ‘Richter, H.G., and Dallwitz, M.J. 2000 onwards. Commercial timbers: descriptions, illustrations, identification, and information retrieval. In English, French, German, Portuguese, and Spanish. Version: 9th April 2019. delta-intkey.com’.
394 | Vitex spp. (Leban) | H.G. Richter and M.J. Dallwitz | Nomenclature etc. VERBENACEAE. Species included in the description: Vitex cofassus Reinw.ex.Bl., V. glabrata R.Br., V. parviflora Juss., V. pinnata L., V. quinata F.N. Will., V. rufa A. Chev., V. triflora Hub., V. velutina Koord., V. vestita Wall. Trade and local names: laban, guapasa, ketileng, serawet (ID); leban, kulim papa (MY); garamut (PG); molawe, bongoog (PH); kyetyo (MM); tinnok (TH); binh linh (VN). Not protected under CITES regulations. | Description based on 20 specimens. Tree. Geographic distribution: Myanmar (Burma), Thailand, Laos, Vietnam, Cambodia, Indomalesia. | General. Growth ring boundaries distinct. Heartwood basically brown and yellow; without streaks. Sapwood colour similar to heartwood colour. Odour indistinct or absent. Density 0.5–0.85 g/cm³. | Vessels. Vessels present. Wood diffuse porous. Vessels arranged in no specific pattern, in multiples, commonly in short (2–3 vessels) radial rows. Vessel outline rounded. Two distinct vessel diameter classes absent. Many solitary vessels, radial multiples of 4 or more not common. Average tangential vessel diameter 65–140–220 µm; diameter of vessels: large. Average number of vessels/mm² 8–20; vessels per square millimetre few. Vessel diameter of V. vestita 60–85–115 µm; vessels per mm² in V.rufa 4–7, in V. triflora 26–38. Perforation plates simple. Intervessel pits alternate, average diameter (vertical) 5–12 µm, average diameter (vertical) small and medium, pits not vestured. Scalariform perforations extremely rare (observed in only one vessel of V. velutina). Vessel-ray pits with reduced borders or apparently simple, rounded or angular, of uniform size or type, of the same type in adjacent elements, located throughout the ray. Helical thickenings absent. Tyloses present, thinwalled. Other deposits not observed. | Tracheids and fibres. Vascular or vasicentric tracheids sporadic to absent. Fibres of medium wall thickness. Fibre pits mainly restricted to radial walls, simple to minutely bordered. Helical thickenings absent. Fibres exclusively septate; evenly distributed. | Axial parenchyma. Axial parenchyma present, not banded. Axial parenchyma apotracheal. Apotracheal axial parenchyma diffuse and diffuse-in-aggregates. Paratracheal axial parenchyma scanty and vasicentric. Axial parenchyma as strands. Average number of cells per strand: 2–6(–7). | Rays. Rays present, 4–9(–12) per tangential mm, multiseriate, (1–)2–4 cells wide, narrow (2–3 seriate) and of medium width (3–5 seriate). Rays with multiseriate portions as wide as uniseriate portions absent. Aggregate rays absent. Height of large rays up to 500 µm and commonly 500 to 1000 µm. Rays composed of a single cell type (homocellular) and two or more cell types (heterocellular); homocellular ray cells procumbent. Heterocellular rays with square and upright cells restricted to marginal rows, mostly 1 marginal row of upright or square cells. Sheath cells absent. Tile cells absent. Perforated ray cells absent. Most species have homocellular and heterocellular rays. V. coffasus, V. pubescens and V. parviflora do not have heterocellular rays in all specimens; rays in V. rufa are clearly heterocellular; in V. triflora and V. velutina the larger rays are commonly 4-seriate. | Storied structures. Storied structure absent. | Secretory structures. Oil and mucilage cells absent. Intercellular canals absent. Laticifers or tanniniferous tubes absent. | Cambial variants. Included phloem absent. Other cambial variants absent. | Mineral inclusions. Crystals present and not observed, prismatic, located in ray cells. Crystal-containing ray cells procumbent, upright and/or square ray cells not chambered. Crystals in procumbent ray cells not in radial alignment. Number of crystals per cell or chamber one and more than one. Crystals in one cell or chamber of the same size. Crystal containing cells of normal size. Cystoliths absent. Crystals present in V. pubescens, V. coffassus, V. parviflora; crystals absent in V. quinata, V. rufa, V. triflora, and V. velutina. Silica present and not observed, as grains; in rays cells and in fibres. Silica grains observed in fibres of V. quinata and V. velutina; silica grains also in rays of one specimen of V. pubescens. | Physical and chemical tests. Heartwood not fluorescent. Water extract not fluorescent; colour of water extract yellow. Heartwood extractives not leachable by water. Ethanol extract not fluorescent. Colour of ethanol extract colourless to brown. Chrome azurol-S test negative. Froth test negative. Splinter burns to partial ash. Ash white to grey. | Illustrations. • Transverse section. Vitex cofassus. • Tangential section. Vitex cofassus. • Radial section. Vitex cofassus. • Crystals. Vitex cofassus. small crystals in rays. | The interactive key allows access to the character list, illustrations, full and partial descriptions, diagnostic descriptions, differences and similarities between taxa, lists of taxa exhibiting specified attributes, summaries of attributes within groups of taxa, and geographical distribution. | Cite this publication as: ‘Richter, H.G., and Dallwitz, M.J. 2000 onwards. Commercial timbers: descriptions, illustrations, identification, and information retrieval. In English, French, German, Portuguese, and Spanish. Version: 9th April 2019. delta-intkey.com’.
395 | Vochysia spp. (Quaruba) | H.G. Richter and M.J. Dallwitz | Nomenclature etc. VOCHYSIACEAE. V. citrifolia, V. densiflora, V. divergens, V. diversa, V. duquei, V. ferruginea, V. guianensis, V. guatemalensis, V. hondurensis, V. lanceolata, V. leguiana, V. lehmannii, V. maxima, V. obidensis, V, obscura, V. tetraphylla, V. tomentosa. Trade and local names: quaruba, tin-tin (BR). Not protected under CITES regulations. | Description based on 27 specimens. Tree. Geographic distribution: Mexico and Central America, tropical South America. | General. Heartwood basically red (pinkish brown). Sapwood colour similar to heartwood colour, or distinct from heartwood colour. Density 0.33–0.5 g/cm³. | Vessels. Wood diffuse porous. Vessels arranged in no specific pattern, in multiples. Average tangential vessel diameter 198–412 µm. Average number of vessels/mm² 2–4. Average vessel element length 370–610 µm. Perforation plates simple. Intervessel pits alternate, average diameter (vertical) 6–11 µm, pits vestured. Vessel-ray pits with distinct borders, similar to intervessel pits. | Tracheids and fibres. Fibres of medium wall thickness. Average fibre length 1080–1680 µm. Fibre pits mainly restricted to radial walls, simple to minutely bordered. Fibres non-septate. | Axial parenchyma. Axial parenchyma banded. Apotracheal axial parenchyma diffuse-in-aggregates. Paratracheal axial parenchyma aliform, or confluent. Aliform parenchyma of the lozenge type. Axial parenchyma as strands. Average number of cells per strand: 2–8. | Rays. Rays 3–7 per tangential mm, multiseriate, 3–7 cells wide. Rays of two distinct sizes. Rays composed of two or more cell types (heterocellular). Heterocellular rays with square and upright cells restricted to marginal rows, with more than 4 marginal rows of upright or square cells. | Secretory structures. Intercellular canals present, traumatic origin, oriented axially. | Mineral inclusions. Crystals not observed. Silica not observed. | Physical and chemical tests. Heartwood not fluorescent. Water extract not fluorescent; colour of water extract colourless to brown. Ethanol extract not fluorescent. Colour of ethanol extract colourless to brown. Chrome azurol-S test positive. | Illustrations. • Macroscopic images. Vochysia surinamensis. transverse (ca. 10x). radial (natural size). • Transverse section: V. tomentosa. Vochysia tomentosa. • Transverse section: V. bifalcata. Vochysia bifalcata. traumatic axial canals (TrC) frequent in Vochysia species. TrC. TrC. • Transverse section: V. surinamensis. Vochysia surinamensis. idioblasts (IB) in axial parenchyma tissue. IB. IB. • Tangential section: V. densiflora. Vochysia densiflora. • Radial section: V. tomentosa. Vochysia tomentosa. | The interactive key allows access to the character list, illustrations, full and partial descriptions, diagnostic descriptions, differences and similarities between taxa, lists of taxa exhibiting specified attributes, summaries of attributes within groups of taxa, and geographical distribution. | Cite this publication as: ‘Richter, H.G., and Dallwitz, M.J. 2000 onwards. Commercial timbers: descriptions, illustrations, identification, and information retrieval. In English, French, German, Portuguese, and Spanish. Version: 9th April 2019. delta-intkey.com’.
396 | Wrightia spp. (Lanete) | H.G. Richter and M.J. Dallwitz | Nomenclature etc. APOCYNACEAE. Incl. Wrightia pubescens R.Br. (syn. W. annamensis Eberh. & Dubard), W. arborea (Dennst.) Mabb. (syn. W. tomentosa Roem. & Schult.). Trade and local names: lanete (RP); mentaos, bintaos (RI); jeliti (MAL); mok-man (T). Not protected under CITES regulations. | Description based on 2 specimens one each for the species W. annamensis, W. tomentosa. Tree. Geographic distribution: India, Pakistan, Sri Lanka, Myanmar (Burma), Thailand, Laos, Vietnam, Cambodia, Indomalesia. | General. Wood of commercial potential. | Vessels. Vessels present. Wood diffuse porous. Vessels arranged in a diagonal and/or radial pattern and no specific pattern, in multiples, commonly in short (2–3 vessels) radial rows and in radial rows of 4 or more. Vessel outline rounded. Two distinct vessel diameter classes absent. Average tangential vessel diameter 20–50–90 µm; diameter of vessels: small. Average number of vessels/mm² (15–)25–30(–60); vessels per square millimetre moderately numerous. W. annamensis: 15–30 vessels per mm², W. arborea: 50–60 vessels per mm². Perforation plates simple. Intervessel pits alternate, average diameter (vertical) 3–4 µm, average diameter (vertical) minute, pits not vestured. Vessel-ray pits with distinct borders, similar to intervessel pits, of uniform size or type, of the same type in adjacent elements, located throughout the ray. Helical thickenings absent. Tyloses absent. Other deposits not observed. | Tracheids and fibres. Vascular or vasicentric tracheids sporadic to absent. Fibres very thin-walled and of medium wall thickness. Fibre pits mainly restricted to radial walls, simple to minutely bordered. Helical thickenings absent. Fibres non-septate. | Axial parenchyma. Axial parenchyma present, not banded. Axial parenchyma apotracheal and paratracheal. Apotracheal axial parenchyma diffuse and diffuse-in-aggregates. Paratracheal axial parenchyma scanty. Axial parenchyma as strands. Average number of cells per strand: 4–6. Unlignified parenchyma absent. | Rays. Rays present, 12–25 per tangential mm, multiseriate, 1–2 cells wide, narrow (2–3 seriate). Rays with multiseriate portions as wide as uniseriate portions absent. Aggregate rays absent. Rays of one size. Height of large rays up to 500 µm and commonly 500 to 1000 µm. Rays composed of two or more cell types (heterocellular). Heterocellular rays with square and upright cells restricted to marginal rows, mostly 2–4 marginal rows of upright or square cells and with more than 4 marginal rows of upright or square cells. Sheath cells absent. Tile cells absent. Perforated ray cells absent. Disjunctive ray parenchyma end walls indistinct or absent. | Storied structures. Storied structure absent. | Secretory structures. Oil and mucilage cells absent. Intercellular canals absent. Laticifers or tanniniferous tubes absent. | Cambial variants. Included phloem absent. Other cambial variants absent. | Mineral inclusions. Crystals present, prismatic, located in ray cells. Crystal-containing ray cells procumbent, upright and/or square ray cells chambered. Crystals in procumbent ray cells not in radial alignment. Cystoliths absent. Silica not observed. | Physical and chemical tests. Heartwood not fluorescent. Water extract fluorescent; colour of water extract colourless to brown. Heartwood extractives not leachable by water. Ethanol extract not fluorescent. Colour of ethanol extract colourless to brown. Chrome azurol-S test negative. Froth test positive. Splinter burns to partial ash. Ash yellow-brown. | Illustrations. • Transverse section. Wrightia arborea. Wrightia annamensis. • Tangential section. Wrightia arborea. • Radial section. Wrightia arborea. | The interactive key allows access to the character list, illustrations, full and partial descriptions, diagnostic descriptions, differences and similarities between taxa, lists of taxa exhibiting specified attributes, summaries of attributes within groups of taxa, and geographical distribution. | Cite this publication as: ‘Richter, H.G., and Dallwitz, M.J. 2000 onwards. Commercial timbers: descriptions, illustrations, identification, and information retrieval. In English, French, German, Portuguese, and Spanish. Version: 9th April 2019. delta-intkey.com’.
397 | Xylocarpus spp. (Miri, nyireh) | H.G. Richter and M.J. Dallwitz | Nomenclature etc. MELIACEAE. Species included in the description: Xylocarpus granatum J. Koenig, X. mollucensis (Lamk.) M. Roem. Trade and local names: mangove cedar, pussur wood (GB); tabigi (PH); kra buun, ta buun (TH); niri, n. batu, nyirih gundik (ID); kyana, kyatnan, pinle-on (MM). Not protected under CITES regulations. | Description based on 15 specimens. Tree. Geographic distribution: India, Pakistan, Sri Lanka, Myanmar (Burma), Thailand, Laos, Vietnam, Cambodia, Indomalesia, Pacific Islands, Australia, Madagascar & other islands. | General. Heartwood basically brown and red; with streaks. Sapwood colour distinct from heartwood colour. Odour indistinct or absent. Wood of commercial potential. | Vessels. Vessels present. Wood diffuse porous. Vessels arranged in no specific pattern, in multiples, commonly in short (2–3 vessels) radial rows. Vessel outline rounded. Two distinct vessel diameter classes absent. Average tangential vessel diameter 80 µm; diameter of vessels: medium to large. Average number of vessels/mm² 24; vessels per square millimetre moderately numerous. Perforation plates simple. Intervessel pits alternate, average diameter (vertical) 2.5–3 µm, average diameter (vertical) minute, pits not vestured. Vessel-ray pits with distinct borders, similar to intervessel pits, of uniform size or type, of the same type in adjacent elements, located throughout the ray. Helical thickenings absent. Tyloses absent. Other deposits present, red-brown organic deposits. | Tracheids and fibres. Vascular or vasicentric tracheids sporadic to absent. Fibres very thin-walled and of medium wall thickness. Fibre pits mainly restricted to radial walls, simple to minutely bordered. Helical thickenings absent. Fibres exclusively septate. | Axial parenchyma. Axial parenchyma present, banded. Bands marginal (or seemingly marginal). Axial parenchyma bands much wider than rays. Bands fine and coarse. Axial parenchyma paratracheal. Apotracheal axial parenchyma diffuse-in-aggregates. Paratracheal axial parenchyma scanty and vasicentric. Axial parenchyma as strands. Average number of cells per strand: 4–6(–8). Unlignified parenchyma absent. | Rays. Rays present, 7–9 per tangential mm, multiseriate, (1–)2–4 cells wide, narrow (2–3 seriate). Rays with multiseriate portions as wide as uniseriate portions absent. Aggregate rays absent. Rays of one size. Height of large rays up to 500 µm. Rays composed of two or more cell types (heterocellular). Heterocellular rays with square and upright cells restricted to marginal rows, mostly 1 marginal row of upright or square cells and mostly 2–4 marginal rows of upright or square cells. Sheath cells absent. Perforated ray cells absent. Disjunctive ray parenchyma end walls indistinct or absent. | Storied structures. Storied structure present, all rays storied or rays not storied, axial parenchyma storied or not storied, vessel elements storied or not storied, fibres not storied. Arrangement of tiers regular and irregular. Number of ray tiers per axial millimetre 2–3. Storeying of rays can be regular in some specimens, absent in others. | Secretory structures. Oil and mucilage cells absent. Intercellular canals absent. Laticifers or tanniniferous tubes absent. | Cambial variants. Included phloem absent. Other cambial variants absent. | Mineral inclusions. Crystals present, prismatic, located in ray cells and axial parenchyma cells. Crystal-containing ray cells upright and/or square and procumbent, upright and/or square ray cells not chambered. Crystals in procumbent ray cells not in radial alignment. Crystal-containing axial parenchyma cells not chambered. Number of crystals per cell or chamber one. Crystal containing cells of normal size. Cystoliths absent. Silica not observed. | Physical and chemical tests. Heartwood not fluorescent. Water extract not fluorescent; colour of water extract yellow. Heartwood extractives not leachable by water. Ethanol extract not fluorescent. Colour of ethanol extract red. Froth test positive. Splinter burns to partial ash. Ash white to grey. | Illustrations. • Transverse section: X. moluccensis. Xylocarpus moluccensis. • Tangential section: X. granatum. Xylocarpus granatum. rays not storied. • Tangential section: X. moluccensis. Xylocarpus moluccensis. rays storied. • Radial section: X. granatum. Xylocarpus granatum. • Crystals; septate fibres. Xylocarpus granatum. prismatic crystals in marginal ray and axial parenchyma cells (right); fibres regularly septate. | The interactive key allows access to the character list, illustrations, full and partial descriptions, diagnostic descriptions, differences and similarities between taxa, lists of taxa exhibiting specified attributes, summaries of attributes within groups of taxa, and geographical distribution. | Cite this publication as: ‘Richter, H.G., and Dallwitz, M.J. 2000 onwards. Commercial timbers: descriptions, illustrations, identification, and information retrieval. In English, French, German, Portuguese, and Spanish. Version: 9th April 2019. delta-intkey.com’.
398 | Zanthoxylum caribaeum Lam. (Tembetary hu) | H.G. Richter and M.J. Dallwitz | Nomenclature etc. RUTACEAE. Syn. Fagara chiloperone Engl. ex Chod. & Hassl. Trade and local names: mamica-de-porco, mamicão (BR); bois piquant, lépiné (GF); bois chandelle blanc (HT); ayúa amarilla (cAm). Not protected under CITES regulations. | Tree. Geographic distribution: Mexico and Central America, Caribbean, tropical South America, southern Brazil. | General. Growth ring boundaries distinct. Delimited by a 1–2 seriate marginal parenchyma band. Heartwood basically yellow. Sapwood colour similar to heartwood colour. | Vessels. Wood diffuse porous. Vessels in multiples, commonly in short (2–3 vessels) radial rows. Average tangential vessel diameter 26–64–100 µm. Average number of vessels/mm² 35–51–66. Perforation plates simple. Intervessel pits alternate, average diameter (vertical) 4–6 µm. Vessel-ray pits with distinct borders, similar to intervessel pits. Other deposits present (brown). | Tracheids and fibres. Fibres very thin-walled to of medium wall thickness. Fibre pits mainly restricted to radial walls, simple to minutely bordered. Fibres non-septate. | Axial parenchyma. Axial parenchyma present, banded. Bands marginal (or seemingly marginal). Bands fine. Axial parenchyma apotracheal, or paratracheal. Apotracheal axial parenchyma diffuse-in-aggregates. Paratracheal axial parenchyma scanty. Axial parenchyma as strands. Average number of cells per strand: 3–5. | Rays. Rays 5–7–8 per tangential mm, multiseriate, (1–)2–3 cells wide. Height of large rays up to 500 µm. Rays composed of a single cell type (homocellular), or two or more cell types (heterocellular) (only few rays heterocellular); homocellular ray cells procumbent. Heterocellular rays with square and upright cells restricted to marginal rows, mostly 1 marginal row of upright or square cells. | Storied structures. Storied structure absent. | Secretory structures. Intercellular canals present, traumatic origin, oriented axially, axial intercellular canals in long tangential lines or in short tangential lines. Tangential rows of traumatic resin canals at irregular intervals. | Mineral inclusions. Crystals present, druses and in other forms, located in ray cells and axial parenchyma cells. Crystal-containing ray cells procumbent. Crystals in procumbent ray cells not in radial alignment. Crystal-containing axial parenchyma cells not chambered. Number of crystals per cell or chamber one. Silica not observed. | Illustrations. • Transverse section. traumatic axial intercellular canals »». • Tangential section. • Radial section. | The interactive key allows access to the character list, illustrations, full and partial descriptions, diagnostic descriptions, differences and similarities between taxa, lists of taxa exhibiting specified attributes, summaries of attributes within groups of taxa, and geographical distribution. | Cite this publication as: ‘Richter, H.G., and Dallwitz, M.J. 2000 onwards. Commercial timbers: descriptions, illustrations, identification, and information retrieval. In English, French, German, Portuguese, and Spanish. Version: 9th April 2019. delta-intkey.com’.
399 | Zanthoxylum riedelianum Engl. (Tembetary sa'y ju) | H.G. Richter and M.J. Dallwitz | Nomenclature etc. RUTACEAE. Syn. Fagara riedeliana (Engl.) Engl. Trade and local names: ceibillo, kuxche, Riedel prickly ash, prickly yellow, white copal (BZ); cedro espinudo (PE); lagarto (CR); rabo de lagarto, tachuelillo (MX); sajuco negro (BO); casha caspi, guanrunda (EC). Not protected under CITES regulations. | Tree. Geographic distribution: Mexico and Central America, tropical South America, southern Brazil. | General. Growth ring boundaries distinct or indistinct or absent. Often delimited by a 2–4 seriate marginal parenchyma band. Heartwood basically yellow. Sapwood colour similar to heartwood colour. | Vessels. Wood diffuse porous. Vessels in multiples, commonly in short (2–3 vessels) radial rows. Vessel outline rounded. Average tangential vessel diameter 40–75–110 µm. Average number of vessels/mm² 22–24–26. Perforation plates simple. Intervessel pits alternate, average diameter (vertical) 6–8 µm. Vessel-ray pits with distinct borders, similar to intervessel pits. Helical thickenings absent. Other deposits present (brown, in some vessels). | Tracheids and fibres. Fibres very thin-walled to of medium wall thickness. Fibre pits common in both radial and tangential walls, simple to minutely bordered. Fibres non-septate. | Axial parenchyma. Axial parenchyma banded or not banded. Bands marginal (or seemingly marginal). Bands fine. Axial parenchyma apotracheal, or paratracheal. Apotracheal axial parenchyma diffuse and diffuse-in-aggregates. Paratracheal axial parenchyma scanty and unilateral. Axial parenchyma as strands. Average number of cells per strand: 2–4(–5). Apotracheal parenchyma frequently crystalliferous. | Rays. Rays 2–4–5 per tangential mm, multiseriate, (2–)3–4(–5) cells wide. Height of large rays commonly 500 to 1000 µm. Rays composed of a single cell type (homocellular), or two or more cell types (heterocellular) (only few rays heterocellular); homocellular ray cells procumbent. Tile cells absent. | Storied structures. Storied structure absent. | Secretory structures. Intercellular canals present, traumatic origin, oriented axially, axial intercellular canals in long tangential lines or in short tangential lines. | Mineral inclusions. Crystals present, prismatic, located in ray cells and axial parenchyma cells. Crystal-containing ray cells procumbent. Crystal-containing axial parenchyma cells chambered and not chambered. Number of crystals per cell or chamber one and more than one. Crystals in one cell or chamber of the same size and of two distinct sizes. Birefringent crystalline substances of irregular form (not prismatic) present in both axial and radial parenchyma cells. Silica not observed. | Illustrations. • Transverse section. • Transverse section enlarged. traumatic intercellular canals in tangential bands. • Tangential section. • Radial section. | The interactive key allows access to the character list, illustrations, full and partial descriptions, diagnostic descriptions, differences and similarities between taxa, lists of taxa exhibiting specified attributes, summaries of attributes within groups of taxa, and geographical distribution. | Cite this publication as: ‘Richter, H.G., and Dallwitz, M.J. 2000 onwards. Commercial timbers: descriptions, illustrations, identification, and information retrieval. In English, French, German, Portuguese, and Spanish. Version: 9th April 2019. delta-intkey.com’. | Contents |  | Este trabajo debe ser citado como: ‘Richter, H.G., and Dallwitz, M.J. 2000 onwards. Commercial timbers: descriptions, illustrations, identification, and information retrieval. In English, French, German, Portuguese, and Spanish. Version: 30th July 2018. delta-intkey.com’.